## Sheet1
Индекс | M1, mg | V1, mL | С1, M | M2, g | V2, mL | С2, M | Vsolv, мл | Csolv, M | Mad, g | Сad, моль/л | heat | autoclave | pH adjustment | r_0 | r_1 | r_2 | r_3 | r_4 | r_5 | r_6 | r_0_r2 | r_1_r2 | r_2_r2 | r_3_r2 | r_4_r2 | r_5_r2 | r_6_r2 | r_0_solvent | r_1_solvent | r_2_solvent | r_3_solvent | r_4_solvent | r_5_solvent | r_6_solvent | r_0_add_to_solvent | r_1_add_to_solvent | r_2_add_to_solvent | r_3_add_to_solvent | r_4_add_to_solvent | r_5_add_to_solvent | r_6_add_to_solvent
28 | 0.14 | 0 | 0.025 | 0.16 | 0 | 0.05 | 20 | 0 | 0 | 0.25 | 180 | 0 | 0 | 0 | 0 | 0 | 0 | 0 | 0 | 1 | 0 | 0 | 1 | 0 | 0 | 1 | 0 | 0 | 1 | 1 | 0 | 1 | 1 | 0 | 0 | 1 | 1 | 1 | 1 | 1 | 1
29 | 0.14 | 0 | 0.025 | 0.16 | 0 | 0.05 | 20 | 0 | 0 | 0.25 | 180 | 0 | 0 | 0 | 0 | 0 | 0 | 0 | 0 | 1 | 0 | 0 | 1 | 0 | 0 | 1 | 0 | 0 | 1 | 1 | 0 | 1 | 1 | 0 | 0 | 1 | 1 | 1 | 1 | 1 | 1
36 | 0 | 0 | 0.002 | 0 | 0 | 0.002 | 25 | 0 | 0 | 0 | 175 | 1 | 0 | 0 | 0 | 0 | 0 | 0 | 1 | 0 | 0 | 0 | 1 | 1 | 1 | 1 | 0 | 0 | 1 | 1 | 0 | 1 | 1 | 0 | 0 | 1 | 0 | 0 | 1 | 0 | 0
37 | 0 | 0 | 0.002 | 0 | 0 | 0.002 | 25 | 0 | 0 | 0 | 175 | 1 | 0 | 0 | 0 | 0 | 0 | 0 | 1 | 0 | 0 | 0 | 1 | 1 | 1 | 1 | 0 | 0 | 1 | 1 | 0 | 1 | 1 | 0 | 0 | 1 | 0 | 0 | 1 | 0 | 0
38 | 0 | 0 | 0.33 | 0 | 0 | 0.33 | 14 | 0 | 0 | 0.001 | 200 | 1 | 0 | 0 | 0 | 0 | 0 | 0 | 1 | 1 | 0 | 0 | 1 | 0 | 1 | 0 | 1 | 0 | 1 | 1 | 0 | 1 | 1 | 1 | 1 | 0 | 0 | 0 | 0 | 0 | 0
39 | 0 | 0 | 0.33 | 0 | 0 | 0.33 | 14 | 0 | 0 | 0.001 | 200 | 1 | 0 | 0 | 0 | 0 | 0 | 0 | 1 | 1 | 0 | 0 | 1 | 0 | 1 | 0 | 1 | 0 | 1 | 1 | 0 | 1 | 1 | 1 | 1 | 0 | 0 | 0 | 0 | 0 | 0
40 | 0 | 0 | 0.001 | 0 | 0 | 0.001 | 30 | 0 | 0 | 0 | 180 | 1 | 7 | 0 | 0 | 0 | 0 | 1 | 0 | 0 | 0 | 0 | 0 | 1 | 1 | 0 | 0 | 0 | 1 | 1 | 0 | 1 | 1 | 0 | 0 | 1 | 0 | 0 | 1 | 0 | 0
41 | 0 | 0 | 0.001 | 0 | 0 | 0.001 | 30 | 0 | 0 | 0 | 60 | 1 | 7 | 0 | 0 | 0 | 0 | 1 | 0 | 0 | 0 | 0 | 0 | 1 | 1 | 0 | 0 | 0 | 1 | 1 | 0 | 1 | 1 | 0 | 0 | 1 | 0 | 0 | 1 | 0 | 0
42 | 0 | 0 | 0.001 | 0 | 0 | 0.001 | 30 | 0 | 0 | 0 | 60 | 1 | 4 | 0 | 0 | 0 | 0 | 1 | 0 | 1 | 0 | 0 | 0 | 1 | 1 | 0 | 0 | 0 | 1 | 1 | 0 | 1 | 1 | 0 | 0 | 1 | 0 | 0 | 1 | 0 | 0
43 | 0 | 0 | 0.001 | 0 | 0 | 0.001 | 30 | 0 | 0 | 0 | 80 | 1 | 4 | 0 | 0 | 0 | 0 | 1 | 0 | 1 | 0 | 0 | 0 | 1 | 1 | 0 | 0 | 0 | 1 | 1 | 0 | 1 | 1 | 0 | 0 | 1 | 0 | 0 | 1 | 0 | 0
44 | 0 | 0 | 0.001 | 0 | 0 | 0.001 | 35 | 0 | 0 | 0 | 25 | 0 | 0 | 0 | 0 | 0 | 0 | 1 | 1 | 0 | 0 | 0 | 0 | 1 | 1 | 0 | 0 | 0 | 1 | 1 | 0 | 1 | 1 | 0 | 0 | 1 | 0 | 0 | 1 | 0 | 0
45 | 0 | 0 | 0.001 | 0 | 0 | 0.001 | 35 | 0 | 0 | 0 | 25 | 0 | 0 | 0 | 0 | 0 | 0 | 1 | 1 | 0 | 0 | 0 | 0 | 1 | 1 | 0 | 0 | 0 | 1 | 1 | 0 | 1 | 1 | 0 | 0 | 1 | 0 | 0 | 1 | 0 | 0
46 | 0.17 | 0 | 0 | 0.085 | 0 | 0 | 30 | 0 | 0 | 0 | 180 | 1 | 0 | 0 | 0 | 0 | 0 | 1 | 1 | 0 | 0 | 0 | 0 | 1 | 1 | 0 | 0 | 0 | 1 | 1 | 0 | 1 | 1 | 0 | 0 | 1 | 0 | 0 | 1 | 0 | 0
47 | 0.17 | 0 | 0 | 0.085 | 0 | 0 | 30 | 0 | 0 | 0 | 180 | 1 | 0 | 0 | 0 | 0 | 0 | 1 | 1 | 0 | 0 | 0 | 0 | 1 | 1 | 0 | 0 | 0 | 1 | 1 | 0 | 1 | 1 | 0 | 0 | 1 | 0 | 0 | 1 | 0 | 0
48 | 0 | 0 | 0.001 | 0 | 0 | 0 | 30 | 0 | 0 | 0 | 160 | 1 | 0 | 0 | 0 | 0 | 0 | 1 | 1 | 1 | 0 | 0 | 1 | 1 | 1 | 1 | 1 | 0 | 1 | 1 | 0 | 1 | 1 | 0 | 0 | 1 | 0 | 0 | 1 | 0 | 0
49 | 0 | 30 | 0.067 | 0 | 0 | 0.001 | 30 | 0 | 0.5 | 0 | 160 | 1 | 0 | 0 | 0 | 0 | 0 | 1 | 1 | 0 | 0 | 0 | 0 | 1 | 1 | 0 | 0 | 0 | 1 | 1 | 0 | 1 | 1 | 0 | 1 | 0 | 0 | 0 | 0 | 0 | 1
50 | 0 | 30 | 0.067 | 0 | 0 | 0.001 | 30 | 0 | 0.5 | 0 | 160 | 1 | 0 | 0 | 0 | 0 | 0 | 1 | 1 | 0 | 0 | 0 | 0 | 1 | 1 | 0 | 0 | 0 | 1 | 1 | 0 | 1 | 1 | 0 | 1 | 0 | 0 | 0 | 0 | 0 | 1
51 | 0 | 0 | 0.001 | 0 | 0 | 0 | 30 | 0 | 0 | 0 | 160 | 1 | 0 | 0 | 0 | 0 | 0 | 1 | 1 | 1 | 0 | 0 | 1 | 1 | 1 | 1 | 1 | 0 | 1 | 1 | 0 | 1 | 1 | 0 | 0 | 1 | 0 | 0 | 1 | 0 | 0
52 | 0 | 0 | 0.015 | 0 | 0 | 0.015 | 70 | 0 | 4.4 | 0 | 180 | 1 | 0 | 0 | 0 | 0 | 1 | 0 | 0 | 0 | 0 | 1 | 0 | 0 | 0 | 0 | 0 | 0 | 1 | 1 | 0 | 1 | 1 | 0 | 0 | 1 | 0 | 1 | 1 | 1 | 0
53 | 0 | 0 | 0.015 | 0 | 0 | 0.015 | 70 | 0 | 4.4 | 0 | 180 | 1 | 0 | 0 | 0 | 0 | 1 | 0 | 0 | 0 | 0 | 1 | 0 | 0 | 0 | 0 | 0 | 0 | 1 | 1 | 0 | 1 | 1 | 0 | 0 | 1 | 0 | 1 | 1 | 1 | 0
56 | 0 | 0 | 0.001 | 0 | 0 | 0.0015 | 30 | 0 | 0 | 0 | 180 | 1 | 3 | 0 | 0 | 0 | 1 | 0 | 0 | 1 | 0 | 1 | 0 | 0 | 0 | 0 | 1 | 0 | 1 | 1 | 0 | 1 | 1 | 0 | 0 | 1 | 0 | 0 | 1 | 0 | 0
57 | 0 | 0 | 0.001 | 0 | 0 | 0.0015 | 30 | 0 | 0 | 0 | 180 | 1 | 3 | 0 | 0 | 0 | 1 | 0 | 0 | 1 | 0 | 1 | 0 | 0 | 0 | 0 | 1 | 0 | 1 | 1 | 0 | 1 | 1 | 0 | 0 | 1 | 0 | 0 | 1 | 0 | 0
58 | 0 | 0 | 0.001 | 0 | 0 | 0.0001 | 60 | 0 | 20.16 | 0 | 180 | 1 | 0 | 0 | 0 | 0 | 1 | 0 | 1 | 0 | 0 | 1 | 0 | 0 | 0 | 1 | 0 | 0 | 1 | 1 | 1 | 0 | 0 | 0 | 1 | 0 | 0 | 0 | 0 | 1 | 0
59 | 0 | 0 | 0.001 | 0 | 0 | 0.0001 | 60 | 0 | 20.16 | 0 | 180 | 1 | 0 | 0 | 0 | 0 | 1 | 0 | 1 | 0 | 0 | 1 | 0 | 0 | 0 | 1 | 0 | 0 | 1 | 1 | 1 | 0 | 0 | 0 | 1 | 0 | 0 | 0 | 0 | 1 | 0
492 | 0 | 5 | 0.1 | 0 | 5 | 0.1 | 50 | 0.1 | 0 | 0 | 1 | 0 | 0 | 0 | 0 | 0 | 1 | 0 | 1 | 1 | 0 | 1 | 0 | 0 | 0 | 1 | 1 | 0 | 1 | 1 | 1 | 0 | 0 | 1 | 0 | 1 | 0 | 0 | 1 | 0 | 0
493 | 0 | 5 | 0.1 | 0 | 5 | 0.1 | 50 | 0.1 | 0 | 0 | 1 | 0 | 0 | 0 | 0 | 0 | 1 | 0 | 1 | 1 | 0 | 1 | 0 | 0 | 0 | 1 | 1 | 0 | 1 | 1 | 1 | 0 | 0 | 1 | 0 | 1 | 0 | 0 | 1 | 0 | 0
490 | 0 | 5 | 0.1 | 0 | 0 | 0 | 50 | 0.1 | 0 | 0 | 1 | 0 | 0 | 0 | 0 | 0 | 1 | 0 | 1 | 1 | 0 | 1 | 0 | 0 | 1 | 0 | 0 | 0 | 1 | 1 | 1 | 0 | 0 | 1 | 0 | 1 | 0 | 0 | 1 | 0 | 0
491 | 0 | 5 | 0.1 | 0 | 0 | 0 | 50 | 0.1 | 0 | 0 | 1 | 0 | 0 | 0 | 0 | 0 | 1 | 0 | 1 | 1 | 0 | 1 | 0 | 0 | 1 | 0 | 0 | 0 | 1 | 1 | 1 | 0 | 0 | 1 | 0 | 1 | 0 | 0 | 1 | 0 | 0
547 | 0 | 30 | 0.001 | 0 | 30 | 0.001 | 0 | 0 | 0 | 0 | 1 | 1 | 1 | 0 | 0 | 0 | 1 | 1 | 0 | 0 | 0 | 1 | 0 | 0 | 1 | 0 | 1 | 0 | 1 | 0 | 0 | 1 | 0 | 0 | 0 | 1 | 0 | 0 | 1 | 0 | 0
548 | 0 | 30 | 0.001 | 0 | 30 | 0.001 | 0 | 0 | 0 | 0 | 1 | 1 | 1 | 0 | 0 | 0 | 1 | 1 | 0 | 0 | 0 | 1 | 0 | 0 | 1 | 0 | 1 | 0 | 1 | 0 | 0 | 1 | 0 | 0 | 0 | 1 | 0 | 0 | 1 | 0 | 0
549 | 0 | 30 | 0.001 | 0 | 30 | 0.0015 | 0 | 0 | 0 | 0 | 1 | 1 | 7 | 0 | 0 | 0 | 1 | 1 | 0 | 1 | 0 | 1 | 0 | 0 | 1 | 1 | 0 | 0 | 1 | 0 | 0 | 1 | 0 | 0 | 0 | 1 | 0 | 0 | 1 | 0 | 0
550 | 0 | 30 | 0.001 | 0 | 30 | 0.0015 | 0 | 0 | 0 | 0 | 1 | 1 | 7 | 0 | 0 | 0 | 1 | 1 | 0 | 1 | 0 | 1 | 0 | 0 | 1 | 1 | 0 | 0 | 1 | 0 | 0 | 1 | 0 | 0 | 0 | 1 | 0 | 0 | 1 | 0 | 0
64 | 0.05 | 0 | 0 | 0.4 | 0 | 0 | 80 | 0.4 | 0.6 | 0 | 120 | 1 | 0 | 0 | 0 | 0 | 1 | 1 | 1 | 0 | 0 | 1 | 0 | 0 | 1 | 1 | 1 | 0 | 1 | 1 | 1 | 0 | 1 | 0 | 0 | 1 | 1 | 1 | 1 | 1 | 1
65 | 0.05 | 0 | 0 | 0.4 | 0 | 0 | 80 | 0.4 | 0.6 | 0 | 120 | 1 | 0 | 0 | 0 | 0 | 1 | 1 | 1 | 0 | 0 | 1 | 0 | 0 | 1 | 1 | 1 | 0 | 1 | 1 | 1 | 0 | 1 | 0 | 0 | 1 | 1 | 1 | 1 | 1 | 1
66 | 0.043 | 0 | 0 | 0 | 5 | 0.025 | 20 | 0 | 10 | 0.05 | 25 | 0 | 0 | 0 | 0 | 0 | 1 | 1 | 1 | 1 | 0 | 1 | 0 | 1 | 0 | 0 | 0 | 0 | 1 | 1 | 0 | 1 | 1 | 0 | 0 | 1 | 1 | 1 | 0 | 0 | 1
67 | 0.043 | 0 | 0 | 0 | 5 | 0.025 | 20 | 0 | 10 | 0.05 | 25 | 0 | 0 | 0 | 0 | 0 | 1 | 1 | 1 | 1 | 0 | 1 | 0 | 1 | 0 | 0 | 0 | 0 | 1 | 1 | 0 | 1 | 1 | 0 | 0 | 1 | 1 | 1 | 0 | 0 | 1
68 | 1 | 0 | 0 | 2 | 0 | 0 | 1000 | 0 | 2 | 0 | 25 | 0 | 0 | 0 | 0 | 1 | 0 | 0 | 0 | 0 | 0 | 1 | 0 | 1 | 0 | 0 | 1 | 0 | 1 | 1 | 0 | 1 | 1 | 0 | 1 | 0 | 0 | 0 | 0 | 1 | 1
69 | 1 | 0 | 0 | 2 | 0 | 0 | 1000 | 0 | 2 | 0 | 25 | 0 | 0 | 0 | 0 | 1 | 0 | 0 | 0 | 0 | 0 | 1 | 0 | 1 | 0 | 0 | 1 | 0 | 1 | 1 | 0 | 1 | 1 | 0 | 1 | 0 | 0 | 0 | 0 | 1 | 1
70 | 0.02 | 0 | 0 | 0.68 | 0 | 0 | 40 | 0 | 0.92 | 0 | 120 | 1 | 0 | 0 | 0 | 0 | 1 | 1 | 1 | 0 | 0 | 0 | 1 | 0 | 0 | 1 | 1 | 0 | 1 | 1 | 0 | 1 | 1 | 0 | 0 | 1 | 0 | 1 | 1 | 0 | 1
71 | 0.02 | 0 | 0 | 0.68 | 0 | 0 | 40 | 0 | 0.92 | 0 | 120 | 1 | 0 | 0 | 0 | 0 | 1 | 1 | 1 | 0 | 0 | 0 | 1 | 0 | 0 | 1 | 1 | 0 | 1 | 1 | 0 | 1 | 1 | 0 | 0 | 1 | 0 | 1 | 1 | 0 | 1
72 | 0.1 | 0 | 0 | 0 | 0 | 0.025 | 15 | 0 | 9 | 0 | 240 | 1 | 0 | 0 | 0 | 1 | 0 | 0 | 0 | 1 | 0 | 1 | 0 | 1 | 0 | 1 | 0 | 0 | 1 | 1 | 1 | 0 | 1 | 1 | 1 | 0 | 0 | 0 | 1 | 0 | 0
73 | 0.1 | 0 | 0 | 0 | 0 | 0.025 | 15 | 0 | 9 | 0 | 240 | 1 | 0 | 0 | 0 | 1 | 0 | 0 | 0 | 1 | 0 | 1 | 0 | 1 | 0 | 1 | 0 | 0 | 1 | 1 | 1 | 0 | 1 | 1 | 1 | 0 | 0 | 0 | 1 | 0 | 0
74 | 1 | 0 | 0 | 2 | 0 | 0 | 1000 | 0 | 2 | 0 | 25 | 0 | 0 | 0 | 0 | 1 | 0 | 0 | 0 | 0 | 0 | 1 | 0 | 1 | 0 | 0 | 1 | 0 | 1 | 1 | 0 | 1 | 1 | 0 | 1 | 0 | 0 | 0 | 0 | 1 | 1
75 | 1 | 0 | 0 | 2 | 0 | 0 | 1000 | 0 | 2 | 0 | 25 | 0 | 0 | 0 | 0 | 1 | 0 | 0 | 0 | 0 | 0 | 1 | 0 | 1 | 0 | 0 | 1 | 0 | 1 | 1 | 0 | 1 | 1 | 0 | 1 | 0 | 0 | 0 | 0 | 1 | 1
76 | 0 | 0 | 0.005 | 0 | 0 | 0.04 | 40 | 0 | 0 | 0 | 200 | 1 | 0 | 0 | 0 | 1 | 0 | 0 | 1 | 0 | 0 | 1 | 0 | 1 | 0 | 1 | 1 | 0 | 1 | 1 | 0 | 1 | 1 | 1 | 0 | 1 | 0 | 0 | 1 | 0 | 0
77 | 0 | 0 | 0.005 | 0 | 0 | 0.04 | 40 | 0 | 0 | 0 | 200 | 1 | 0 | 0 | 0 | 1 | 0 | 0 | 1 | 0 | 0 | 1 | 0 | 1 | 0 | 1 | 1 | 0 | 1 | 1 | 0 | 1 | 1 | 1 | 0 | 1 | 0 | 0 | 1 | 0 | 0
78 | 0 | 0 | 0.005 | 0 | 0 | 0.04 | 40 | 0 | 0 | 0 | 200 | 1 | 0 | 0 | 0 | 1 | 0 | 0 | 1 | 0 | 0 | 1 | 0 | 1 | 0 | 1 | 1 | 0 | 1 | 1 | 0 | 1 | 1 | 1 | 0 | 1 | 0 | 0 | 1 | 0 | 0
79 | 0.8 | 0 | 0 | 2 | 0 | 0 | 40 | 0 | 0.3 | 0 | 200 | 1 | 0 | 0 | 0 | 0 | 0 | 0 | 1 | 1 | 0 | 1 | 0 | 1 | 1 | 0 | 0 | 0 | 1 | 1 | 0 | 1 | 1 | 1 | 1 | 0 | 0 | 0 | 1 | 0 | 1
80 | 0.8 | 0 | 0 | 2 | 0 | 0 | 40 | 0 | 0.3 | 0 | 200 | 1 | 0 | 0 | 0 | 0 | 0 | 0 | 1 | 1 | 0 | 1 | 0 | 1 | 1 | 0 | 0 | 0 | 1 | 1 | 0 | 1 | 1 | 1 | 1 | 0 | 0 | 0 | 1 | 0 | 1
81 | 0.68 | 0 | 0 | 0.92 | 0 | 0 | 40 | 0 | 0 | 0 | 120 | 1 | 0 | 0 | 0 | 1 | 0 | 0 | 1 | 1 | 0 | 1 | 0 | 1 | 1 | 0 | 1 | 0 | 1 | 1 | 0 | 1 | 1 | 0 | 0 | 1 | 0 | 0 | 1 | 0 | 0
82 | 0.68 | 0 | 0 | 0.92 | 0 | 0 | 40 | 0 | 0 | 0 | 120 | 1 | 0 | 0 | 0 | 1 | 0 | 0 | 1 | 1 | 0 | 1 | 0 | 1 | 1 | 0 | 1 | 0 | 1 | 1 | 0 | 1 | 1 | 0 | 0 | 1 | 0 | 0 | 1 | 0 | 0
87 | 0.1 | 0 | 0 | 0 | 0 | 0 | 41 | 0 | 7.11 | 0 | 180 | 1 | 0 | 0 | 0 | 1 | 0 | 1 | 0 | 0 | 0 | 1 | 0 | 0 | 1 | 0 | 0 | 0 | 1 | 1 | 0 | 1 | 1 | 0 | 0 | 1 | 1 | 1 | 1 | 0 | 0
88 | 0.1 | 0 | 0 | 0 | 0 | 0 | 41 | 0 | 7.11 | 0 | 180 | 1 | 0 | 0 | 0 | 1 | 0 | 1 | 0 | 0 | 0 | 1 | 0 | 0 | 1 | 0 | 0 | 0 | 1 | 1 | 0 | 1 | 1 | 0 | 0 | 1 | 1 | 1 | 1 | 0 | 0
89 | 0.4 | 0 | 0 | 0 | 0 | 0 | 300 | 0 | 0 | 4.8 | 25 | 0 | 0 | 0 | 0 | 1 | 0 | 1 | 0 | 1 | 0 | 1 | 0 | 0 | 1 | 0 | 0 | 0 | 1 | 1 | 0 | 1 | 1 | 0 | 1 | 0 | 0 | 0 | 1 | 1 | 0
90 | 0.4 | 0 | 0 | 0 | 0 | 0 | 300 | 0 | 0 | 4.8 | 25 | 0 | 0 | 0 | 0 | 1 | 0 | 1 | 0 | 1 | 0 | 1 | 0 | 0 | 1 | 0 | 0 | 0 | 1 | 1 | 0 | 1 | 1 | 0 | 1 | 0 | 0 | 0 | 1 | 1 | 0
93 | 0 | 0 | 0.0075 | 0 | 0 | 0 | 50 | 0 | 0 | 0 | 200 | 1 | 0 | 0 | 0 | 1 | 0 | 1 | 1 | 0 | 0 | 1 | 0 | 0 | 1 | 0 | 0 | 0 | 1 | 1 | 1 | 1 | 0 | 0 | 0 | 1 | 0 | 0 | 1 | 0 | 0
94 | 0 | 0 | 0.0075 | 0 | 0 | 0 | 50 | 0 | 0 | 0 | 200 | 1 | 0 | 0 | 0 | 1 | 0 | 1 | 1 | 0 | 0 | 1 | 0 | 0 | 1 | 0 | 0 | 0 | 1 | 1 | 1 | 1 | 0 | 0 | 0 | 1 | 0 | 0 | 1 | 0 | 0
97 | 0 | 1 | 0.029 | 0 | 0 | 0 | 97 | 0 | 2 | 0.04 | 100 | 0 | 0 | 0 | 0 | 1 | 0 | 1 | 1 | 1 | 0 | 1 | 0 | 0 | 1 | 0 | 0 | 0 | 1 | 1 | 0 | 1 | 1 | 0 | 1 | 0 | 0 | 0 | 1 | 1 | 1
98 | 0 | 1 | 0.029 | 0 | 0 | 0 | 97 | 0 | 2 | 0.04 | 100 | 0 | 0 | 0 | 0 | 1 | 0 | 1 | 1 | 1 | 0 | 1 | 0 | 0 | 1 | 0 | 0 | 0 | 1 | 1 | 0 | 1 | 1 | 0 | 1 | 0 | 0 | 0 | 1 | 1 | 1
99 | 0.042 | 0 | 0 | 0 | 2 | 0.1 | 80 | 0 | 0 | 0 | 350 | 0 | 0 | 0 | 0 | 0 | 0 | 1 | 0 | 1 | 0 | 1 | 0 | 1 | 1 | 1 | 0 | 0 | 1 | 1 | 1 | 1 | 0 | 0 | 0 | 1 | 0 | 0 | 1 | 0 | 0
100 | 0.042 | 0 | 0 | 0 | 2 | 0.1 | 80 | 0 | 0 | 0 | 350 | 0 | 0 | 0 | 0 | 0 | 0 | 1 | 0 | 1 | 0 | 1 | 0 | 1 | 1 | 1 | 0 | 0 | 1 | 1 | 1 | 1 | 0 | 0 | 0 | 1 | 0 | 0 | 1 | 0 | 0
101 | 0.3 | 0 | 0 | 0 | 0 | 0.05 | 20 | 0 | 0.01 | 0.05 | 100 | 0 | 0 | 0 | 0 | 1 | 1 | 0 | 0 | 0 | 0 | 1 | 0 | 1 | 1 | 1 | 1 | 0 | 1 | 1 | 1 | 1 | 0 | 0 | 0 | 1 | 0 | 1 | 1 | 1 | 0
102 | 0.3 | 0 | 0 | 0 | 0 | 0.05 | 20 | 0 | 0.01 | 0.05 | 100 | 0 | 0 | 0 | 0 | 1 | 1 | 0 | 0 | 0 | 0 | 1 | 0 | 1 | 1 | 1 | 1 | 0 | 1 | 1 | 1 | 1 | 0 | 0 | 0 | 1 | 0 | 1 | 1 | 1 | 0
103 | 0.3 | 0 | 0 | 0 | 0 | 0.05 | 20 | 0 | 0.01 | 0.05 | 100 | 0 | 0 | 0 | 0 | 1 | 1 | 0 | 0 | 0 | 0 | 1 | 0 | 1 | 1 | 1 | 1 | 0 | 1 | 1 | 1 | 1 | 0 | 0 | 0 | 1 | 0 | 1 | 1 | 1 | 0
104 | 0.3 | 0 | 0 | 0 | 0 | 0.05 | 20 | 0 | 0.01 | 0.05 | 100 | 0 | 0 | 0 | 0 | 1 | 1 | 0 | 0 | 0 | 0 | 1 | 0 | 1 | 1 | 1 | 1 | 0 | 1 | 1 | 1 | 1 | 0 | 0 | 0 | 1 | 0 | 1 | 1 | 1 | 0
105 | 0 | 0 | 0.02 | 0 | 0 | 0 | 90 | 0 | 0 | 0 | 80 | 0 | 0 | 0 | 0 | 0 | 0 | 0 | 1 | 1 | 0 | 1 | 0 | 0 | 1 | 0 | 0 | 0 | 1 | 1 | 0 | 1 | 1 | 0 | 1 | 0 | 0 | 1 | 0 | 0 | 0
106 | 0 | 0 | 0.02 | 0 | 0 | 0 | 90 | 0 | 0 | 0 | 250 | 0 | 0 | 0 | 0 | 0 | 0 | 0 | 1 | 1 | 0 | 1 | 0 | 0 | 1 | 0 | 0 | 0 | 1 | 1 | 0 | 1 | 1 | 0 | 1 | 0 | 0 | 1 | 0 | 0 | 0
107 | 0 | 0 | 0.02 | 0 | 0 | 0 | 90 | 0 | 0 | 0.03 | 90 | 0 | 0 | 0 | 0 | 0 | 0 | 0 | 1 | 1 | 0 | 1 | 0 | 0 | 1 | 0 | 0 | 0 | 1 | 1 | 0 | 1 | 1 | 0 | 1 | 0 | 0 | 1 | 0 | 0 | 1
108 | 0 | 0 | 0.02 | 0 | 0 | 0 | 90 | 0 | 0 | 0.03 | 90 | 0 | 0 | 0 | 0 | 0 | 0 | 0 | 1 | 1 | 0 | 1 | 0 | 0 | 1 | 0 | 0 | 0 | 1 | 1 | 0 | 1 | 1 | 0 | 1 | 0 | 0 | 1 | 0 | 0 | 1
109 | 0 | 0 | 0.02 | 0 | 0 | 0 | 90 | 0 | 0 | 0.03 | 90 | 0 | 0 | 0 | 0 | 0 | 0 | 0 | 1 | 1 | 0 | 1 | 0 | 0 | 1 | 0 | 0 | 0 | 1 | 1 | 0 | 1 | 1 | 0 | 1 | 0 | 0 | 1 | 0 | 0 | 1
112 | 3.6 | 0 | 0 | 1.8 | 0 | 0 | 80 | 0 | 20 | 0 | 200 | 0 | 0 | 0 | 0 | 0 | 0 | 0 | 1 | 1 | 0 | 0 | 1 | 1 | 0 | 1 | 0 | 0 | 1 | 1 | 0 | 1 | 1 | 0 | 0 | 1 | 1 | 0 | 0 | 0 | 0
113 | 3.6 | 0 | 0 | 1.8 | 0 | 0 | 80 | 0 | 20 | 0 | 200 | 0 | 0 | 0 | 0 | 0 | 0 | 0 | 1 | 1 | 0 | 0 | 1 | 1 | 0 | 1 | 0 | 0 | 1 | 1 | 0 | 1 | 1 | 0 | 0 | 1 | 1 | 0 | 0 | 0 | 0
114 | 6.92 | 0 | 0 | 0 | 0 | 0 | 140 | 0 | 9.24 | 0 | 200 | 1 | 0 | 0 | 0 | 0 | 0 | 0 | 1 | 1 | 0 | 1 | 0 | 0 | 1 | 0 | 0 | 0 | 1 | 1 | 0 | 1 | 1 | 1 | 1 | 0 | 0 | 0 | 0 | 0 | 0
115 | 6.92 | 0 | 0 | 0 | 0 | 0 | 140 | 0 | 9.24 | 0 | 200 | 1 | 0 | 0 | 0 | 0 | 0 | 0 | 1 | 1 | 0 | 1 | 0 | 0 | 1 | 0 | 0 | 0 | 1 | 1 | 0 | 1 | 1 | 1 | 1 | 0 | 0 | 0 | 0 | 0 | 0
116 | 0 | 1 | 0.2 | 0 | 4 | 0.1 | 15 | 0.2 | 0 | 0 | 200 | 0 | 0 | 0 | 0 | 1 | 1 | 0 | 0 | 1 | 0 | 0 | 1 | 0 | 0 | 1 | 0 | 0 | 1 | 1 | 0 | 0 | 0 | 0 | 0 | 1 | 0 | 0 | 1 | 0 | 0
117 | 0 | 1 | 0.2 | 0 | 4 | 0.1 | 15 | 0.2 | 0 | 0 | 200 | 0 | 0 | 0 | 0 | 1 | 1 | 0 | 0 | 1 | 0 | 0 | 1 | 0 | 0 | 1 | 0 | 0 | 1 | 1 | 0 | 0 | 0 | 0 | 0 | 1 | 0 | 0 | 1 | 0 | 0
118 | 0 | 0 | 0.003 | 0 | 0 | 0 | 35 | 0 | 10 | 0 | 60 | 0 | 0 | 0 | 0 | 1 | 1 | 0 | 1 | 0 | 0 | 1 | 0 | 0 | 1 | 0 | 0 | 0 | 1 | 1 | 1 | 1 | 0 | 1 | 1 | 0 | 0 | 1 | 0 | 1 | 0
119 | 0 | 0 | 0.003 | 0 | 0 | 0 | 35 | 0 | 10 | 0 | 60 | 0 | 0 | 0 | 0 | 1 | 1 | 0 | 1 | 0 | 0 | 1 | 0 | 0 | 1 | 0 | 0 | 0 | 1 | 1 | 1 | 1 | 0 | 1 | 1 | 0 | 0 | 1 | 0 | 1 | 0
120 | 0 | 0 | 0.291 | 0 | 0.205 | 0 | 50 | 0 | 2e-06 | 0 | 60 | 0 | 0 | 0 | 0 | 0 | 0 | 1 | 0 | 0 | 0 | 1 | 1 | 0 | 0 | 0 | 0 | 0 | 1 | 1 | 0 | 1 | 1 | 0 | 0 | 1 | 1 | 0 | 1 | 0 | 0
121 | 0 | 0 | 0.291 | 0 | 0.205 | 0 | 50 | 0 | 2e-06 | 0 | 60 | 0 | 0 | 0 | 0 | 0 | 0 | 1 | 0 | 0 | 0 | 1 | 1 | 0 | 0 | 0 | 0 | 0 | 1 | 1 | 0 | 1 | 1 | 0 | 0 | 1 | 1 | 0 | 1 | 0 | 0
122 | 0.1 | 4.2 | 0 | 0 | 0.8 | 0 | 0 | 0 | 0 | 0 | 110 | 0 | 0 | 0 | 0 | 1 | 1 | 0 | 1 | 1 | 0 | 1 | 1 | 0 | 0 | 0 | 1 | 0 | 1 | 0 | 0 | 1 | 0 | 0 | 0 | 1 | 0 | 0 | 1 | 0 | 0
123 | 0.1 | 4.2 | 0 | 0 | 0.8 | 0 | 0 | 0 | 0 | 0 | 110 | 0 | 0 | 0 | 0 | 1 | 1 | 0 | 1 | 1 | 0 | 1 | 1 | 0 | 0 | 0 | 1 | 0 | 1 | 0 | 0 | 1 | 0 | 0 | 0 | 1 | 0 | 0 | 1 | 0 | 0
124 | 0.02 | 0 | 0 | 0 | 10 | 0.0046 | 10 | 0.0025 | 0.01 | 0 | 180 | 1 | 0 | 0 | 0 | 0 | 0 | 1 | 1 | 1 | 0 | 1 | 1 | 0 | 0 | 1 | 0 | 0 | 1 | 1 | 0 | 0 | 0 | 0 | 1 | 0 | 0 | 1 | 0 | 1 | 1
125 | 0.02 | 0 | 0 | 0 | 10 | 0.0046 | 10 | 0.0025 | 0.01 | 0 | 180 | 1 | 0 | 0 | 0 | 0 | 0 | 1 | 1 | 1 | 0 | 1 | 1 | 0 | 0 | 1 | 0 | 0 | 1 | 1 | 0 | 0 | 0 | 0 | 1 | 0 | 0 | 1 | 0 | 1 | 1
130 | 0 | 0 | 0.001 | 0 | 0 | 0 | 16 | 0 | 0 | 0.0001 | 140 | 1 | 0 | 0 | 0 | 0 | 0 | 1 | 0 | 0 | 0 | 1 | 0 | 0 | 1 | 0 | 0 | 0 | 1 | 1 | 1 | 1 | 1 | 0 | 1 | 0 | 0 | 1 | 1 | 0 | 0
131 | 0 | 0 | 0.001 | 0 | 0 | 0 | 16 | 0 | 0 | 0.0001 | 140 | 1 | 0 | 0 | 0 | 0 | 0 | 1 | 0 | 0 | 0 | 1 | 0 | 0 | 1 | 0 | 0 | 0 | 1 | 1 | 1 | 1 | 1 | 0 | 1 | 0 | 0 | 1 | 1 | 0 | 0
138 | 0.5 | 0 | 0 | 0 | 0 | 0 | 27.5 | 2e-05 | 0 | 0 | 150 | 1 | 0 | 0 | 0 | 1 | 1 | 1 | 0 | 0 | 0 | 1 | 0 | 0 | 1 | 0 | 0 | 0 | 1 | 1 | 0 | 0 | 0 | 0 | 0 | 1 | 0 | 0 | 1 | 0 | 0
139 | 0.5 | 0 | 0 | 0 | 0 | 0 | 27.5 | 2e-05 | 0 | 0 | 150 | 1 | 0 | 0 | 0 | 1 | 1 | 1 | 0 | 0 | 0 | 1 | 0 | 0 | 1 | 0 | 0 | 0 | 1 | 1 | 0 | 0 | 0 | 0 | 0 | 1 | 0 | 0 | 1 | 0 | 0
140 | 0.44 | 0 | 0 | 0.18 | 0 | 0 | 0 | 0 | 0 | 0 | 160 | 1 | 0 | 0 | 0 | 0 | 0 | 1 | 0 | 0 | 0 | 1 | 1 | 0 | 0 | 1 | 1 | 0 | 1 | 1 | 0 | 1 | 1 | 0 | 0 | 1 | 0 | 0 | 1 | 0 | 0
141 | 0.44 | 0 | 0 | 0.18 | 0 | 0 | 0 | 0 | 0 | 0 | 160 | 1 | 0 | 0 | 0 | 0 | 0 | 1 | 0 | 0 | 0 | 1 | 1 | 0 | 0 | 1 | 1 | 0 | 1 | 1 | 0 | 1 | 1 | 0 | 0 | 1 | 0 | 0 | 1 | 0 | 0
144 | 0 | 20 | 0.002 | 0 | 0 | 0 | 0 | 0.01 | 0 | 0 | 25 | 0 | 0 | 0 | 0 | 0 | 0 | 1 | 1 | 1 | 0 | 1 | 0 | 0 | 1 | 0 | 0 | 0 | 1 | 1 | 1 | 0 | 0 | 1 | 0 | 1 | 0 | 0 | 1 | 0 | 0
145 | 0 | 20 | 0.002 | 0 | 0 | 0 | 0 | 0.01 | 0 | 0 | 25 | 0 | 0 | 0 | 0 | 0 | 0 | 1 | 1 | 1 | 0 | 1 | 0 | 0 | 1 | 0 | 0 | 0 | 1 | 1 | 1 | 0 | 0 | 1 | 0 | 1 | 0 | 0 | 1 | 0 | 0
146 | 0 | 0 | 0.002 | 0 | 0 | 0 | 20 | 0 | 0 | 0.01 | 150 | 1 | 0 | 0 | 0 | 0 | 0 | 1 | 1 | 1 | 0 | 1 | 0 | 0 | 1 | 0 | 0 | 0 | 1 | 1 | 0 | 1 | 1 | 0 | 1 | 0 | 0 | 1 | 1 | 0 | 1
147 | 0 | 0 | 0.002 | 0 | 0 | 0 | 20 | 0 | 0 | 0.01 | 150 | 1 | 0 | 0 | 0 | 0 | 0 | 1 | 1 | 1 | 0 | 1 | 0 | 0 | 1 | 0 | 0 | 0 | 1 | 1 | 0 | 1 | 1 | 0 | 1 | 0 | 0 | 1 | 1 | 0 | 1
152 | 0 | 20 | 0.1 | 0 | 0 | 0 | 0 | 0.1 | 0 | 0 | 140 | 1 | 0 | 0 | 0 | 0 | 1 | 1 | 0 | 1 | 0 | 1 | 0 | 0 | 1 | 0 | 0 | 0 | 1 | 0 | 1 | 1 | 1 | 0 | 0 | 1 | 0 | 0 | 1 | 0 | 0
153 | 0 | 20 | 0.1 | 0 | 0 | 0 | 0 | 12 | 0 | 0 | 100 | 1 | 0 | 0 | 0 | 0 | 1 | 1 | 0 | 1 | 0 | 1 | 0 | 0 | 1 | 0 | 0 | 0 | 1 | 0 | 1 | 1 | 1 | 0 | 0 | 1 | 0 | 0 | 1 | 0 | 0
154 | 0 | 20 | 0.1 | 0 | 0 | 0 | 0 | 12 | 0 | 0 | 100 | 1 | 0 | 0 | 0 | 0 | 1 | 1 | 0 | 1 | 0 | 1 | 0 | 0 | 1 | 0 | 0 | 0 | 1 | 0 | 1 | 1 | 1 | 0 | 0 | 1 | 0 | 0 | 1 | 0 | 0
155 | 0 | 10 | 0.1 | 0 | 0 | 0 | 0 | 1 | 0 | 0 | 180 | 1 | 0 | 0 | 0 | 0 | 1 | 1 | 0 | 1 | 0 | 1 | 0 | 0 | 1 | 0 | 0 | 0 | 1 | 1 | 0 | 0 | 0 | 0 | 0 | 1 | 0 | 0 | 1 | 0 | 0
156 | 0 | 10 | 0.1 | 0 | 0 | 0 | 0 | 1 | 0 | 0 | 180 | 1 | 0 | 0 | 0 | 0 | 1 | 1 | 0 | 1 | 0 | 1 | 0 | 0 | 1 | 0 | 0 | 0 | 1 | 1 | 0 | 0 | 0 | 0 | 0 | 1 | 0 | 0 | 1 | 0 | 0
159 | 0 | 0 | 0.04 | 0 | 0.2 | 0 | 10 | 0 | 0.005 | 0.125 | 150 | 1 | 0 | 0 | 0 | 0 | 1 | 1 | 0 | 1 | 0 | 1 | 1 | 0 | 1 | 0 | 0 | 0 | 1 | 1 | 0 | 1 | 1 | 0 | 1 | 0 | 0 | 1 | 1 | 1 | 0
160 | 0 | 0 | 0.04 | 0 | 0.2 | 0 | 10 | 0 | 0.005 | 0.125 | 150 | 1 | 0 | 0 | 0 | 0 | 1 | 1 | 0 | 1 | 0 | 1 | 1 | 0 | 1 | 0 | 0 | 0 | 1 | 1 | 0 | 1 | 1 | 0 | 1 | 0 | 0 | 1 | 1 | 1 | 0
161 | 0 | 8 | 0.05 | 0 | 3.3 | 0 | 0 | 0 | 0.005 | 0 | 250 | 3 | 0 | 0 | 0 | 0 | 1 | 1 | 0 | 1 | 0 | 1 | 1 | 0 | 1 | 0 | 0 | 0 | 1 | 0 | 0 | 1 | 0 | 0 | 1 | 0 | 0 | 1 | 1 | 1 | 0
162 | 0 | 8 | 0.05 | 0 | 3.3 | 0 | 0 | 0 | 0.005 | 0 | 250 | 3 | 0 | 0 | 0 | 0 | 1 | 1 | 0 | 1 | 0 | 1 | 1 | 0 | 1 | 0 | 0 | 0 | 1 | 0 | 0 | 1 | 0 | 0 | 1 | 0 | 0 | 1 | 1 | 1 | 0
735 | 0 | 0 | 0 | 0 | 0 | 0 | 0 | 0 | 0 | 0 | 40 | 0 | 0 | 0 | 0 | 1 | 1 | 1 | 0 | 1 | 0 | 1 | 0 | 0 | 1 | 0 | 0 | 0 | 1 | 1 | 0 | 1 | 1 | 0 | 1 | 0 | 0 | 1 | 1 | 1 | 1
167 | 0 | 0 | 1 | 0 | 0.6 | 0 | 100 | 0 | 0 | 0 | 80 | 0 | 0 | 0 | 0 | 0 | 1 | 1 | 0 | 1 | 0 | 1 | 1 | 0 | 1 | 0 | 1 | 0 | 1 | 1 | 0 | 1 | 1 | 0 | 0 | 1 | 0 | 0 | 1 | 0 | 0
168 | 0 | 0 | 1 | 0 | 0.6 | 0 | 100 | 0 | 0 | 0 | 80 | 0 | 0 | 0 | 0 | 0 | 1 | 1 | 0 | 1 | 0 | 1 | 1 | 0 | 1 | 0 | 1 | 0 | 1 | 1 | 0 | 1 | 1 | 0 | 0 | 1 | 0 | 0 | 1 | 0 | 0
169 | 0 | 5 | 0.8 | 0 | 0 | 0 | 75 | 6.4 | 0 | 0 | 100 | 1 | 0 | 0 | 0 | 0 | 1 | 1 | 0 | 1 | 0 | 1 | 0 | 0 | 1 | 0 | 0 | 0 | 1 | 0 | 1 | 1 | 1 | 0 | 0 | 1 | 0 | 0 | 1 | 0 | 0
170 | 0 | 5 | 0.8 | 0 | 0 | 0 | 75 | 6.4 | 0 | 0 | 100 | 1 | 0 | 0 | 0 | 0 | 1 | 1 | 0 | 1 | 0 | 1 | 0 | 0 | 1 | 0 | 0 | 0 | 1 | 0 | 1 | 1 | 1 | 0 | 0 | 1 | 0 | 0 | 1 | 0 | 0