## all
index | formula | activity | Syngony | length, nm | width, nm | depth, nm | surface | pol | surf | Mw(coat), g/mol | Km, mM | Vmax, mM/s | ReactionType | C min, mM | C max, mM | C(const), mM | Ccat(mg/mL) | ph | temp, °C | link
1 | CoFe2O4 | peroxidase | 7 | 4.1 | 4.1 | 4.1 | naked | oleic acid | 0 | 282.47 | 0.00645 | 1.3763 | TMB + H2O2 | 1.5 | 1.5 | 100 | 2.624e-05 | 4 | 37 | https://doi.org/10.1039/C4RA15675G
2 | CoFe2O4 | peroxidase | 7 | 13.8 | 13.8 | 13.8 | naked | oleic acid | 0 | 282.47 | 0.05537 | 0.2643 | TMB + H2O2 | 1.5 | 1.5 | 100 | 2.624e-05 | 4 | 37 | https://doi.org/10.1039/C4RA15675G
3 | CoFe2O4 | peroxidase | 7 | 4.1 | 4.1 | 4.1 | naked | oleic acid | 0 | 282.47 | 0.03551 | 8.363 | H2O2 + TMB | 0.5 | 25 | 100 | 2.624e-05 | 4 | 37 | https://doi.org/10.1039/C4RA15675G
4 | CoFe2O4 | peroxidase | 7 | 13.8 | 13.8 | 13.8 | naked | oleic acid | 0 | 282.47 | 0.22769 | 0.4382 | H2O2 + TMB | 0.5 | 25 | 100 | 2.624e-05 | 4 | 37 | https://doi.org/10.1039/C4RA15675G
5 | CoFe2O4 | peroxidase | 7 | 24.5 | 24.5 | 24.5 | naked | oleic acid | 0 | 282.47 | 0.01725 | 1.0272 | TMB + H2O2 | 0.2 | 100 | 15 | 2.624e-05 | 4 | 37 | https://doi.org/10.1039/C4RA15675G
6 | CoFe2O4 | peroxidase | 7 | 32.1 | 32.1 | 32.1 | naked | oleic acid | 0 | 282.47 | 0.02427 | 0.6753 | TMB + H2O2 | 0.2 | 100 | 15 | 2.624e-05 | 4 | 37 | https://doi.org/10.1039/C4RA15675G
7 | CoFe2O4 | peroxidase | 7 | 45.2 | 45.2 | 45.2 | naked | oleic acid | 0 | 282.47 | 0.03476 | 0.6468 | TMB + H2O2 | 0.2 | 100 | 15 | 2.624e-05 | 4 | 37 | https://doi.org/10.1039/C4RA15675G
8 | CoFe2O4 | peroxidase | 7 | 24.5 | 24.5 | 24.5 | naked | oleic acid | 0 | 282.47 | 0.03934 | 1.2813 | H2O2 + TMB | 0.5 | 25 | 100 | 2.624e-05 | 4 | 37 | https://doi.org/10.1039/C4RA15675G
9 | CoFe2O4 | peroxidase | 7 | 32.1 | 32.1 | 32.1 | naked | oleic acid | 0 | 282.47 | 0.06607 | 0.9203 | H2O2 + TMB | 0.5 | 25 | 100 | 2.624e-05 | 4 | 37 | https://doi.org/10.1039/C4RA15675G
10 | CoFe2O4 | peroxidase | 7 | 45.2 | 45.2 | 45.2 | naked | oleic acid | 0 | 282.47 | 0.11073 | 1.0422 | H2O2 + TMB | 0.5 | 25 | 100 | 2.624e-05 | 4 | 37 | https://doi.org/10.1039/C4RA15675G
11 | CoFe2O4 | peroxidase | 7 | 14 | 14 | 14 | naked | 0 | 0 | 0 | 0.0752 | 0.0002554507 | H2O2 + TMB | 0.001 | 100 | 15 | 0.008 | 6 | 25 | https://doi.org/10.1039/C1CC14300J
12 | MnFe2O4 | peroxidase | 7 | 4 | 4 | 4 | naked | oleic acid | 0 | 282.47 | 0.00146 | 6.98 | TMB + H2O2 | 0.001 | 1.11 | 10 | 0.0005 | 3.5 | 37 | https://doi.org/10.1039/C5DT01585E
13 | MnFe2O4 | peroxidase | 7 | 16 | 16 | 16 | naked | oleic acid | 0 | 282.47 | 0.0964 | 0.353 | TMB + H2O2 | 0.001 | 1.11 | 10 | 0.0005 | 3.5 | 37 | https://doi.org/10.1039/C5DT01585E
14 | MnFe2O4 | peroxidase | 7 | 18 | 18 | 18 | naked | oleic acid | 0 | 282.47 | 0.0258 | 1.55 | TMB + H2O2 | 0.001 | 1.11 | 10 | 0.0005 | 3.5 | 37 | https://doi.org/10.1039/C5DT01585E
15 | MnFe2O4 | peroxidase | 7 | 27 | 27 | 27 | naked | oleic acid | 0 | 282.47 | 0.033 | 0.73 | TMB + H2O2 | 0.001 | 1.11 | 10 | 0.0005 | 3.5 | 37 | https://doi.org/10.1039/C5DT01585E
16 | MnFe2O4 | peroxidase | 7 | 4 | 4 | 4 | naked | oleic acid | 0 | 282.47 | 0.112 | 7.15 | H2O2 + TMB | 0.001 | 24 | 1.5 | 0.0005 | 3.5 | 37 | https://doi.org/10.1039/C5DT01585E
17 | MnFe2O4 | peroxidase | 7 | 16 | 16 | 16 | naked | oleic acid | 0 | 282.47 | 0.543 | 0.515 | H2O2 + TMB | 0.001 | 24 | 1.5 | 0.0005 | 3.5 | 37 | https://doi.org/10.1039/C5DT01585E
18 | MnFe2O4 | peroxidase | 7 | 18 | 18 | 18 | naked | oleic acid | 0 | 282.47 | 0.242 | 4.94 | H2O2 + TMB | 0.001 | 24 | 1.5 | 0.0005 | 3.5 | 37 | https://doi.org/10.1039/C5DT01585E
19 | MnFe2O4 | peroxidase | 7 | 27 | 27 | 27 | naked | oleic acid | 0 | 282.47 | 0.304 | 1.76 | H2O2 + TMB | 0.001 | 24 | 1.5 | 0.0005 | 3.5 | 37 | https://doi.org/10.1039/C5DT01585E
20 | MnFe2O4 | peroxidase | 7 | 6 | 6 | 6 | naked | 0 | citric acid | 192.124 | 0.605 | 5.38e-05 | TMB + H2O2 | 0.001 | 0.8 | 0.0003 | 0.04 | 3.5 | 25 | https://doi.org/10.1016/j.colsurfa.2011.08.008
21 | MnFe2O4 | peroxidase | 7 | 6 | 6 | 6 | naked | 0 | citric acid | 192.124 | 0.528 | 2.15e-05 | H2O2 + TMB | 0.001 | 14 | 0.8 | 0.04 | 3.5 | 25 | https://doi.org/10.1016/j.colsurfa.2011.08.008
22 | MgFe2O4 | peroxidase | 7 | 220 | 220 | 220 | naked | poly(ethylene oxide) | 0 | 20000 | 0.67 | 2.09e-05 | TMB + H2O2 |  | 0.4 |  | 0.04 | 4 | 45 | https://doi.org/10.1016/j.bios.2014.07.048
23 | MgFe2O4 | peroxidase | 7 | 220 | 220 | 220 | naked | poly(ethylene oxide) | 0 | 20000 | 0.14 | 0.0001254 | ABTS + H2O2 | 0.12 | 0.4 | 12 | 0.04 | 4 | 45 | https://doi.org/10.1016/j.bios.2014.07.048
24 | MgFe2O4 | peroxidase | 7 | 220 | 220 | 220 | naked | poly(ethylene oxide) | 0 | 20000 | 4.61 | 0.0001346 | H2O2 + TMB | 1 | 20 | 0.4 | 0.04 | 4 | 45 | https://doi.org/10.1016/j.bios.2014.07.048
25 | NiFe2O4 | peroxidase | 7 | 200 | 200 | 200 | naked | poly(ethylene oxide) | 0 | 20000 | 0.55 | 4.57e-05 | TMB + H2O2 |  |  |  | 0.04 | 4 | 45 | https://doi.org/10.1016/j.bios.2014.07.048
26 | NiFe2O4 | peroxidase | 7 | 200 | 200 | 200 | naked | poly(ethylene oxide) | 0 | 20000 | 0.46 | 0.0001748 | ABTS + H2O2 | 0.12 | 0.4 | 12 | 0.04 | 4 | 45 | https://doi.org/10.1016/j.bios.2014.07.048
27 | NiFe2O4 | peroxidase | 7 | 200 | 200 | 200 | naked | poly(ethylene oxide) | 0 | 20000 | 2.6 | 0.0001411 | H2O2 + TMB | 1 | 20 | 0.4 | 0.04 | 4 | 45 | https://doi.org/10.1016/j.bios.2014.07.048
28 | ZnFe2O4 | peroxidase | 7 | 104 | 27 | 27 | naked | 0 | 0 | 0 | 490.72 | 6.32e-05 | H2O2 + TMB | 9.5 | 634 | 10 | 1.666667 | 4 | 25 | https://doi.org/10.1039/C5NJ02547H
29 | ZnFe2O4 | peroxidase | 7 | 104 | 27 | 27 | naked | 0 | 0 | 0 | 0.509 | 9.18e-05 | TMB + H2O2 | 36 | 678 | 176 | 1.666667 | 4 | 25 | https://doi.org/10.1039/C5NJ02547H
30 | ZnFe2O4 | peroxidase | 7 | 200 | 200 | 200 | naked | poly(ethylene oxide) | ethylene glycol | 20000 | 0.85 | 0.0001331 | TMB + H2O2 | 0.1 | 1.6 | 0.2 | 0.04 | 4 | 40 | https://doi.org/10.1021/ac300939z
31 | ZnFe2O4 | peroxidase | 7 | 200 | 200 | 200 | naked | poly(ethylene oxide) | ethylene glycol | 20000 | 1.66 | 7.74e-05 | H2O2 + TMB | 0.001 | 16 | 0.32 | 0.04 | 4 | 40 | https://doi.org/10.1021/ac300939z
32 | NiCo2O4 | peroxidase | 2 | 100 | 100 | 100 | naked | 0 | ethylene glycol | 62.07 | 0.142 | 2.223e-05 | TMB + H2O2 | 0.01 | 1.5 | 0.2 | 0.02 | 4 | 37 | https://doi.org/10.1016/j.aca.2016.11.035
33 | NiCo2O4 | peroxidase | 2 | 100 | 100 | 100 | naked | 0 | ethylene glycol | 62.07 | 9.406 | 0.0002584 | H2O2 + TMB | 0.1 | 20 | 4 | 0.02 | 4 | 37 | https://doi.org/10.1016/j.aca.2016.11.035
34 | CdCo2O4 | peroxidase | 7 | 250 | 50 | 50 | naked | poly(ethylene oxide) | 0 | 200 | 0.317 | 2.19e-05 | TMB + H2O2 | 0.1 | 8 | 3 | 0.2 | 4 | 35 | https://doi.org/10.1007/s00604-020-04298-4
35 | CdCo2O4 | peroxidase | 7 | 250 | 50 | 50 | naked | poly(ethylene oxide) | 0 | 200 | 0.325 | 3.75e-05 | H2O2 + TMB | 0.1 | 3 | 8 | 0.2 | 4 | 35 | https://doi.org/10.1007/s00604-020-04298-4
36 | CuWO4 | peroxidase | 1 | 66 | 66 | 66 | naked | 0 | 0 | 0 | 0.2 | 0.00472 | TMB + H2O2 | 0.01 | 0.62 | 4.7 | 1 | 3 | 28 | https://doi.org/10.1016/j.snb.2017.06.175
37 | CuWO4 | peroxidase | 1 | 66 | 66 | 66 | naked | 0 | 0 | 0 | 0.38 | 0.000113 | H2O2 + TMB | 0.2 | 2.1 | 0.24 | 1 | 3 | 28 | https://doi.org/10.1016/j.snb.2017.06.175
38 | FeWO4 | peroxidase | 2 | 5000 | 5000 | 1600 | naked | 0 | 0 | 0 | 1.18 | 0.0001148 | TMB + H2O2 | 0.02 | 0.6 | 370 | 0.038 | 3 | 40 | https://doi.org/10.1021/ie504114v
39 | FeWO4 | peroxidase | 2 | 5000 | 5000 | 1600 | naked | 0 | 0 | 0 | 0.59 | 2.18e-05 | H2O2 + TMB | 0.2 | 10 | 0.19 | 0.038 | 3 | 40 | https://doi.org/10.1021/ie504114v
40 | Co2V2O7 | peroxidase | 2 | 250 | 250 | 250 | naked | 0 | 0 | 0 | 0.311 | 2.58e-05 | TMB + H2O2 | 0.05 | 0.4 | 8 | 0.03 | 5 | 30 | https://doi.org/10.1021/acsabm.9b01107
41 | Co2V2O7 | peroxidase | 2 | 250 | 250 | 250 | naked | 0 | 0 | 0 | 0.669 | 1.25e-05 | H2O2 + TMB | 0.5 | 7 | 0.5 | 0.03 | 5 | 30 | https://doi.org/10.1021/acsabm.9b01107
42 | FeVO4 | peroxidase | 3 | 2000 | 100 | 100 | naked | 0 | 0 | 0 | 0.691 | 2.51e-05 | TMB + H2O2 | 0.1 | 0.8 | 10 | 0.1 | 4 | 25 | https://doi.org/10.1016/j.snb.2016.04.041
43 | FeVO4 | peroxidase | 3 | 2000 | 100 | 100 | naked | 0 | 0 | 0 | 0.0732 | 2.72e-05 | H2O2 + TMB | 10 | 250 | 0.8 | 0.1 | 4 | 25 | https://doi.org/10.1016/j.snb.2016.04.041
44 | AgVO3 | peroxidase | 2 | 2000 | 500 | 500 | naked | 0 | 0 | 0 | 0.333 | no | TMB + H2O2 | 0.05 | 1 | 0.6 | 0.02 | 4 | 25 | https://doi.org/10.1007/s00604-017-2562-z
45 | AgVO3 | peroxidase | 2 | 2000 | 500 | 500 | naked | 0 | 0 | 0 | 1.3 | no | H2O2 + TMB | 0.05 | 1 | 0.4 | 0.02 | 4 | 25 | https://doi.org/10.1007/s00604-017-2562-z
46 | AgVO3 | peroxidase | 2 | 800 | 54 | 54 | naked | 0 | 0 | 0 | 0.04118 | no | TMB + H2O2 | 0.01 | 0.3 | 8 | 0.0045 | 4 | 25 | https://doi.org/10.1002/jccs.201700031
47 | AgVO3 | peroxidase | 2 | 800 | 54 | 54 | naked | 0 | 0 | 0 | 5.291 | no | H2O2 + TMB | 1 | 50 | 0.1 | 0.0045 | 4 | 25 | https://doi.org/10.1002/jccs.201700031
48 | CoMoO4 | peroxidase | 2 | 5000 | 300 | 300 | naked | 0 | 0 | 0 | 0.077 | 0.0005105 | TMB + H2O2 | 0.1 | 0.8 | 20 | 0.015 | 4 | 25 | https://doi.org/10.1007/s00604-020-04376-7
49 | AgVO3 | peroxidase | 2 | 1500 | 100 | 100 | naked | 0 | 0 | 0 | 8.03 | no | TMB + H2O2 | 0.6 | 1.6 | 10 | 0.3 | 5 | 25 | https://doi.org/10.1007/s00604-015-1670-x
50 | AgVO3 | peroxidase | 2 | 1500 | 100 | 100 | naked | 0 | 0 | 0 | 14 | no | H2O2 + TMB | 1 | 50 | 0.8 | 0.3 | 5 | 25 | https://doi.org/10.1007/s00604-015-1670-x
51 | CoMoO4 | peroxidase | 2 | 5000 | 300 | 300 | naked | 0 | 0 | 0 | 1.115 | 0.0001162 | H2O2 + TMB | 1 | 50 | 8 | 0.015 | 4 | 25 | https://doi.org/10.1007/s00604-020-04376-7
52 | CuMnO2 | peroxidase | 2 | 100 | 100 | 1.6 | naked | 0 | 0 | 0 | 0.577 | 8.15e-05 | TMB + H2O2 | 0.1 | 1.5 | 100 | 0.01 | 4.5 | 25 | https://doi.org/10.1016/j.snb.2018.09.120
53 | CuMnO2 | peroxidase | 2 | 100 | 100 | 1.6 | naked | 0 | 0 | 0 | 27.653 | 0.0002765 | H2O2 + TMB | 1 | 200 | 500 | 0.01 | 4.5 | 25 | https://doi.org/10.1016/j.snb.2018.09.120
54 | Cu0.89Zn0.11O | peroxidase | 5 | 7.5 | 7.5 | 7.5 | naked | 0 | 0 | 0 | 10 | 2.877e-05 | TMB + H2O2 | 0.2 | 10 | 200 | 0.1 | 4.65 | 25 | https://doi.org/10.1021/acsami.6b05354
55 | Cu0.89Zn0.11O | peroxidase | 5 | 7.5 | 7.5 | 7.5 | naked | 0 | 0 | 0 | 71 | 3e-06 | H2O2 + TMB | 10 | 100 | 10 | 0.1 | 4.65 | 25 | https://doi.org/10.1021/acsami.6b05354
56 | Fe2(MoO4)3 | peroxidase | 3 | 2000 | 200 | 200 | naked | 0 | 0 | 0 | 1.126 | 3.73e-05 | TMB + H2O2 | 0.1 | 0.8 | 10 | 0.3 | 4 | 25 | https://doi.org/10.1007/s00604-016-1955-8
57 | Fe2(MoO4)3 | peroxidase | 3 | 2000 | 200 | 200 | naked | 0 | 0 | 0 | 0.106 | 7.51e-05 | H2O2 + TMB | 2 | 50 | 8 | 0.3 | 4 | 25 | https://doi.org/10.1007/s00604-016-1955-8
58 | (CeO2)0.10/CoO | peroxidase | 7 | 600 | 600 | 600 | naked | 0 | 0 | 0 | 0.245 | 0.0001478 | H2O2 + TMB | 0.1 | 1 | 0.02 | 0.03 | 5 | 25 | https://doi.org/10.1021/acssuschemeng.0c06920
59 | (CeO2)0.10/CoO | peroxidase | 7 | 600 | 600 | 600 | naked | 0 | 0 | 0 | 0.133 | 0.001101 | TMB + H2O2 | 0.02 | 0.2 | 20 | 0.03 | 5 | 25 | https://doi.org/10.1021/acssuschemeng.0c06920
60 | CoO/CeO2 | peroxidase | 7 | 1500 | 100 | 100 | naked | 0 | 0 | 0 | 1.81 | 2.7e-05 | TMB + H2O2 | 0.3 | 3 | 0.1 | 0.08333333 | 3.6 | 25 | https://doi.org/10.1016/j.apmt.2019.03.009
61 | CoO/CeO2 | peroxidase | 7 | 1500 | 100 | 100 | naked | 0 | 0 | 0 | 0.021 | 2.8e-05 | H2O2 + TMB | 0.01 | 0.13 | 3 | 0.08333333 | 3.6 | 25 | https://doi.org/10.1016/j.apmt.2019.03.009
62 | Co3O4/CeO2 | peroxidase | 7 | 2000 | 200 | 200 | naked | poly(N-Vinylpyrrolidone) | 0 |  | 0.36 | 0.0001666 | TMB + H2O2 | 1 | 3 | 1.2 | 3 | 6 | 30 | https://doi.org/10.1016/j.snb.2019.01.068
63 | Co3O4/CeO2 | peroxidase | 7 | 1003 | 103 | 103 | naked | poly(N-Vinylpyrrolidone) | 0 |  | 132.21 | 4.34e-05 | H2O2 + TMB | 50 | 500 | 0.8 | 3 | 6 | 30 | https://doi.org/10.1016/j.snb.2019.01.068
64 | Fe3O4@CeO2 | peroxidase | 7 | 630 | 630 | 630 | naked | 0 | 0 | 0 | 0.15 | 6.4e-06 | TMB + H2O2 | 0.05 | 1 | 50 | 0.1662434 | 3.5 | 40 | https://doi.org/10.1016/j.jtice.2017.12.011
65 | Fe3O4@CeO2 | peroxidase | 7 | 630 | 630 | 630 | naked | 0 | 0 | 0 | 1.13 | 0.000125 | H2O2 + TMB | 0.5 | 4 | 100 | 0.1662434 | 3.5 | 40 | https://doi.org/10.1016/j.jtice.2017.12.011
66 | Pd/CeO2 | peroxidase | 7 | 59 | 27 | 27 | naked | 0 | 0 | 0 | 0.39 | 5.94e-05 | TMB + H2O2 | 0.01 | 1 | 327 | 0.00167 | 4 | 30 | https://doi.org/10.1007/s10853-018-2657-x
67 | Pd/CeO2 | peroxidase | 7 | 59 | 27 | 27 | naked | 0 | 0 | 0 | 9.43 | 1.91e-05 | H2O2 + TMB | 0.001 | 1000 | 0.167 | 0.00167 | 4 | 30 | https://doi.org/10.1007/s10853-018-2657-x
68 | Ce-Fe3O4 | peroxidase | 7 | 15 | 15 | 15 | naked | 0 | 0 | 0 | 0.018 | 1.25e-05 | TMB + H2O2 | 0.005 | 0.3 | 0.4 | 0.015 | 4 | 25 | https://doi.org/10.1039/C7AY00750G
69 | Ce-Fe3O4 | peroxidase | 7 | 15 | 15 | 15 | naked | 0 | 0 | 0 | 6.942 | 0.0005 | H2O2 + TMB | 0.005 | 0.4 | 0.2 | 0.015 | 4 | 25 | https://doi.org/10.1039/C7AY00750G
70 | Fe3O4-MnO2 | peroxidase | 4 | 2000 | 2000 | 2000 | naked | 0 | 0 | 0 | 0.101 | 5.7e-06 | TMB + H2O2 | 0.05 | 0.3 | 20 | 0.1662434 | 4 | 40 | https://doi.org/10.1016/j.procbio.2019.05.014
71 | Fe3O4-MnO2 | peroxidase | 4 | 2000 | 2000 | 2000 | naked | 0 | 0 | 0 | 0.041 | 2.94e-05 | H2O2 + TMB | 0.001 | 1 | 0.3 | 0.1662434 | 4 | 40 | https://doi.org/10.1016/j.procbio.2019.05.014
72 | Pt-WO2.72 | peroxidase | 2 | 30 | 17 | 17 | naked | 0 | 0 | 0 | 0.105 | no | TMB + H2O2 | 0.3 | 0.3 | 20 | 0.005 | 4 | 40 | https://doi.org/10.1007/s00216-019-02268-1
73 | Pt-WO2.72 | peroxidase | 2 | 30 | 17 | 17 | naked | 0 | 0 | 0 | 8.45 | no | H2O2 + TMB | 20 | 20 | 0.3 | 0.005 | 4 | 40 | https://doi.org/10.1007/s00216-019-02268-1
74 | Fe3O4 | peroxidase | 7 | 15 | 15 | 15 | naked | 0 | 0 | 0 | 0.107 | 3.62e-05 | TMB + H2O2 | 0.005 | 0.3 | 0.4 | 0.015 | 4 | 25 | https://doi.org/10.1039/C7AY00750G
75 | Fe3O4 | peroxidase | 7 | 15 | 15 | 15 | naked | 0 | 0 | 0 | 155 | 9.11e-05 | H2O2 + TMB | 0.005 | 0.4 | 0.2 | 0.015 | 4 | 25 | https://doi.org/10.1039/C7AY00750G
76 | Fe3O4 | peroxidase | 7 | 169.1 | 169.1 | 169.1 | naked | 0 | 0 | 0 | 0.23 | no | TMB + H2O2 | 0.816 | 0.816 | 530 | #REF! | 4 | 25 | https://doi.org/10.1002/chem.201001789
77 | Fe3O4 | peroxidase | 7 | 215.7 | 185 | 185 | naked | 0 | 0 | 0 | 0.46 | no | TMB + H2O2 | 0.816 | 0.816 | 530 | #REF! | 4 | 25 | https://doi.org/10.1002/chem.201001789
78 | Fe3O4 | peroxidase | 7 | 222.8 | 222.8 | 222.8 | naked | 0 | 0 | 0 | 0.58 | no | TMB + H2O2 | 0.816 | 0.816 | 530 | #REF! | 4 | 25 | https://doi.org/10.1002/chem.201001789
79 | Fe3O4 | peroxidase | 7 | 246.6 | 246.6 | 246.6 | naked | 0 | 0 | 0 | 3.89 | 0.0001493 | TMB + H2O2 | 0.05 | 0.3 | 20 | 0.1662434 | 4 | 40 | https://doi.org/10.1016/j.procbio.2019.05.014
80 | Fe3O4 | peroxidase | 7 | 246.6 | 246.6 | 246.6 | naked | 0 | 0 | 0 | 2.46 | 9.62e-05 | H2O2 + TMB | 0.001 | 1 | 0.3 | 0.1662434 | 4 | 40 | https://doi.org/10.1016/j.procbio.2019.05.014
81 | MnO2 | peroxidase | 4 | 2000 | 2000 | 2000 | naked | 0 | 0 | 0 | 1.41 | 3.96e-05 | TMB + H2O2 | 0.05 | 0.3 | 20 | 0.1662434 | 4 | 40 | https://doi.org/10.1016/j.procbio.2019.05.014
82 | MnO2 | peroxidase | 4 | 2000 | 2000 | 2000 | naked | 0 | 0 | 0 | 1.34 | 7.75e-05 | H2O2 + TMB | 0.001 | 1 | 0.3 | 0.1662434 | 4 | 40 | https://doi.org/10.1016/j.procbio.2019.05.014
83 | CuO | peroxidase | 2 | 5 | 5 | 5 | naked | 0 | 0 | 0 | 25 | 0.0001049 | TMB + H2O2 | 0.2 | 10 | 200 | 0.1 | 4.65 | 37 | https://doi.org/10.1021/acsami.6b05354
84 | CuO | peroxidase | 2 | 5 | 5 | 5 | naked | 0 | 0 | 0 | 400 | 0.000161 | H2O2 + TMB | 10 | 100 | 10 | 0.1 | 4.65 | 37 | https://doi.org/10.1021/acsami.6b05354
85 | GeO2 | peroxidase | 4 | 1000 | 100 | 100 | naked | 0 | 0 | 0 | 0.42 | 0.00023397 | TMB + H2O2 | 0.001 | 1 | 4 | 0.1 | 4 | 37 | https://doi.org/10.1002/adfm.202001933
86 | GeO2 | peroxidase | 4 | 1000 | 100 | 100 | naked | 0 | 0 | 0 | 1.75 | 0.000234 | H2O2 + TMB | 0.001 | 4 | 1 | 0.1 | 4 | 37 | https://doi.org/10.1002/adfm.202001933
87 | MoO2 | peroxidase | 2 | 44.6 | 20.8 | 20.8 | naked | 0 | 0 | 0 | 0.014 | 4.1e-06 | H2O2 + TMB | 0.01 | 0.12 | 0.02 | 0.0256 | 4 | 25 | https://doi.org/10.1016/j.saa.2019.117412
88 | MoO2 | peroxidase | 2 | 44.6 | 20.8 | 20.8 | naked | 0 | 0 | 0 | 8.85 | 5.2e-05 | TMB + H2O2 | 0.2 | 1.7 | 0.8 | 0.0256 | 4 | 25 | https://doi.org/10.1016/j.saa.2019.117412
89 | WO3 | peroxidase | 4 | 30 | 6 | 6 | naked | 0 | 0 | 0 | 10.6 | 1.53e-05 | TMB + H2O2 | 0.2 | 1.4 | 0.06 | 0.0016 | 2 | 25 | https://doi.org/10.1016/j.talanta.2019.06.003
90 | WO3 | peroxidase | 4 | 30 | 6 | 6 | naked | 0 | 0 | 0 | 1260 | 3e-05 | H2O2 + TMB | 0.02 | 0.14 | 1.4 | 0.0016 | 2 | 25 | https://doi.org/10.1016/j.talanta.2019.06.003
91 | WO2.92 | peroxidase | 7 | 1.33 | 1.33 | 1.33 | naked | 0 | 0 | 0 | 0.79 | no | ABTS + H2O2 | 0.001 | 4 | 4 | 0.35 | 6 | 37 | https://doi.org/10.1016/j.aca.2017.09.011
92 | WO2.92 | peroxidase | 7 | 1.33 | 1.33 | 1.33 | naked | 0 | 0 | 0 | 1.26 | no | H2O2 + TMB | 0.001 | 6 | 0.8 | 0.35 | 6 | 37 | https://doi.org/10.1016/j.aca.2017.09.011
93 | W18O49 | peroxidase | 2 | 100 | 100 | 100 | naked | 0 | 0 | 0 | 0.003 | 0.00124 | TMB + H2O2 | 0.025 | 0.8 | 50 | 0.05 | 4 | 35 | https://doi.org/10.1007/s11051-018-4271-x
94 | W18O49 | peroxidase | 2 | 100 | 100 | 100 | naked | 0 | 0 | 0 | 8.734 | 0.00122 | H2O2 + TMB | 3.25 | 200 | 0.6 | 0.05 | 4 | 35 | https://doi.org/10.1007/s11051-018-4271-x
95 | Au | peroxidase | 7 | 14 | 14 | 14 | naked | 0 | citric acid | 192.124 | 0.2 | 5.59e-05 | TMB + H2O2 | 0.584 | 0.584 | 373 | 0.0478 | 3.6 | 25 | https://doi.org/10.1166/jnn.2018.13977
96 | Au | peroxidase | 7 | 14 | 14 | 14 | naked | 0 | citric acid | 192.124 | 572.98 | 9.77e-05 | H2O2 + TMB | 373 | 373 | 0.584 | 0.0478 | 3.6 | 25 | https://doi.org/10.1166/jnn.2018.13977
97 | Au | peroxidase | 7 | 14 | 14 | 14 | naked | 0 | 0 | 0 | 92.3 | 3.11e-05 | ABTS + H2O2 | 0.584 | 0.584 | 373 | 0.0478 | 3.6 | 25 | https://doi.org/10.1166/jnn.2018.13977
98 | Au | peroxidase | 7 | 14 | 14 | 14 | naked | 0 | 0 | 0 | 546.6 | 5.04e-05 | H2O2 + TMB | 373 | 373 | 0.584 | 0.0478 | 3.6 | 25 | https://doi.org/10.1166/jnn.2018.13977
99 | Fe2O3 | peroxidase | 7 | 14.5 | 14.5 | 14.5 | naked | 0 | 0 | 0 | 0.298 | 7.36e-05 | TMB + H2O2 | 0.01 | 1 | 700 | 0.005 | 3.5 | 25 | https://doi.org/10.1039/C8TB01132J
100 | Fe2O3 | peroxidase | 7 | 14.5 | 14.5 | 14.5 | naked | 0 | 0 | 0 | 146.7 | 6.37e-05 | H2O2 + TMB | 10 | 1000 | 0.8 | 0.005 | 3.5 | 25 | https://doi.org/10.1039/C8TB01132J
101 | Fe2O3 | peroxidase | 7 | 12.3 | 13.3 | 14.3 | naked | 0 | 0 | 0 | 0.0997 | 0.00052 | TMB + H2O2 | 0.02 | 1.1 | 500 | 0.0625 | 3.5 | 25 | https://doi.org/10.1039/C9TB00989B
102 | Fe2O3 | peroxidase | 7 | 12.3 | 13.3 | 14.3 | naked | 0 | 0 | 0 | 144.3 | 1.84e-05 | H2O2 + TMB | 0.1 | 700 | 0.7 | 0.0625 | 3.5 | 25 | https://doi.org/10.1039/C9TB00989B
103 | Fe2O3 | peroxidase | 5 | 11.7 | 12.7 | 13.7 | naked | 0 | 0 | 0 | 0.5304 | 5.43e-05 | TMB + H2O2 | 0.03 | 1.2 | 500 | 0.0625 | 3.5 | 25 | https://doi.org/10.1039/C9TB00989B
104 | Fe2O3 | peroxidase | 5 | 11.7 | 12.7 | 13.7 | naked | 0 | 0 | 0 | 127.92 | 3.77e-05 | H2O2 + TMB | 0.1 | 700 | 0.7 | 0.0625 | 3.5 | 25 | https://doi.org/10.1039/C9TB00989B
105 | Fe2O3 | peroxidase | 5 | 110 | 110 | 110 | naked | 0 | 0 | 0 | 0.768 | 5e-06 | TMB + H2O2 | 0.2 | 5 | 880 | 0.00479 | 4 | 37 | https://doi.org/10.1039/C1CY00124H
106 | Fe2O3 | peroxidase | 5 | 100 | 100 | 100 | naked | 0 | 0 | 0 | 0.957 | 6.3e-06 | TMB + H2O2 | 0.2 | 5 | 880 | 0.00479 | 4 | 37 | https://doi.org/10.1039/C1CY00124H
107 | Fe2O3 | peroxidase | 5 | 380 | 31 | 31 | naked | 0 | 0 | 0 | 0.257 | 1.65e-05 | TMB + H2O2 | 0.2 | 5 | 880 | 0.00479 | 4 | 37 | https://doi.org/10.1039/C1CY00124H
108 | Fe2O3 | peroxidase | 5 | 330 | 30 | 30 | naked | 0 | 0 | 0 | 0.317 | 1.53e-05 | TMB + H2O2 | 0.2 | 5 | 880 | 0.00479 | 4 | 37 | https://doi.org/10.1039/C1CY00124H
109 | Fe2O3 | peroxidase | 5 | 278 | 30 | 30 | naked | 0 | 0 | 0 | 0.518 | 1.06e-05 | TMB + H2O2 | 0.2 | 5 | 880 | 0.00479 | 4 | 37 | https://doi.org/10.1039/C1CY00124H
110 | Fe3O4 | peroxidase | 7 | 300 | 300 | 300 | naked | 0 | 0 | 0 | 0.098 | 3.44e-05 | TMB + H2O2 | 0.05 | 0.8 | 530 | 0.04 | 3.5 | 40 | https://doi.org/10.1038/nnano.2007.260
111 | Fe3O4 | peroxidase | 7 | 300 | 300 | 300 | naked | 0 | 0 | 0 | 154 | 9.78e-05 | H2O2 + TMB | 1 | 2260 | 0.816 | 0.04 | 3.5 | 40 | https://doi.org/10.1038/nnano.2007.260
112 | Fe3O4 | peroxidase | 7 | 13 | 13 | 13 | naked | 0 | 0 | 0 | 0.374 | 2.6e-05 | TMB + H2O2 | 0.1 | 2 | 250 | 0.03 | 7.4 | 30 | https://doi.org/10.1016/j.colsurfb.2017.02.004
113 | Fe3O4 | peroxidase | 7 | 13 | 13 | 13 | naked | 0 | 0 | 0 | 54.6 | 1.8e-05 | H2O2 + TMB | 1 | 600 | 1 | 0.03 | 7.4 | 30 | https://doi.org/10.1016/j.colsurfb.2017.02.004
114 | Fe3O4 | peroxidase | 7 | 500 | 500 | 500 | naked | 0 | 0 | 0 | 0.26 | 3.51e-06 | TMB + H2O2 | 0.01 | 0.8 | 10 | 0.05 | 4 | 25 | https://doi.org/10.1021/acs.analchem.9b04116
115 | Fe3O4 | peroxidase | 7 | 500 | 500 | 500 | naked | 0 | 0 | 0 | 6.66 | 1.29e-06 | H2O2 + TMB | 0.001 | 200 | 0.5 | 0.05 | 4 | 25 | https://doi.org/10.1021/acs.analchem.9b04116
116 | Fe3O4 | peroxidase | 7 | 30 | 30 | 30 | naked | 0 | 0 | 0 | 0.295 | 7.2e-06 | TMB + H2O2 | 0.05 | 1 | 10 | 0.05 | 4 | 25 | https://doi.org/10.1021/jacs.7b00601
117 | Fe3O4 | peroxidase | 7 | 30 | 30 | 30 | naked | 0 | 0 | 0 | 0.27 | 3.5e-05 | ABTS + H2O2 | 0.05 | 1 | 10 | 0.05 | 4 | 25 | https://doi.org/10.1021/jacs.7b00601
118 | Fe3O4 | peroxidase | 7 | 8.1 | 8.1 | 8.1 | naked | 0 | 0 | 0 | 0.233 | 0.000176 | TMB + H2O2 | 0.01 | 1.7 | 663.8 | 0.00132 | 3.6 | 25 | https://doi.org/10.1021/am405009f
119 | Fe3O4 | peroxidase | 7 | 8.1 | 8.1 | 8.1 | naked | 0 | 0 | 0 | 479.91 | 0.000275 | H2O2 + TMB | 0.001 | 700 | 1.653 | 0.00132 | 3.6 | 25 | https://doi.org/10.1021/am405009f
120 | Co3O4 | peroxidase | 7 | 7.2 | 7.2 | 7.2 | naked | 0 | 0 | 0 | 0.103 | 0.000256 | TMB + H2O2 | 0.01 | 1.7 | 663.8 | 0.00132 | 3.6 | 25 | https://doi.org/10.1021/am405009f
121 | Co3O4 | peroxidase | 7 | 7.2 | 7.2 | 7.2 | naked | 0 | 0 | 0 | 173.51 | 0.000189 | H2O2 + TMB | 0.001 | 700 | 1.653 | 0.00132 | 3.6 | 25 | https://doi.org/10.1021/am405009f
122 | NiO | peroxidase | 7 | 15 | 15 | 15 | naked | 0 | 0 | 0 | 0.018 | 2.4e-05 | TMB + H2O2 | 0.05 | 0.2 | 100 | 0.1904762 | 4 | 30 | https://doi.org/10.1039/C4TB00968A
123 | NiO | peroxidase | 7 | 15 | 15 | 15 | naked | 0 | 0 | 0 | 1.77 | no | H2O2 + TMB | 10 | 75 | 10 | 0.1904762 | 4 | 30 | https://doi.org/10.1039/C4TB00968A
124 | Co3O4/CeO2 | peroxidase | 7 | 4800 | 250 | 250 | naked | 0 | 0 | 0 | 0.36 | no | TMB + H2O2 | 0.01 | 0.2 | 880 | 3 | 4 | 25 | https://doi.org/10.1016/j.snb.2019.01.068
125 | Co3O4/CeO2 | peroxidase | 7 | 4800 | 250 | 250 | naked | 0 | 0 | 0 | 132.21 | 4.34e-05 | H2O2 + TMB | 880 | 880 | 15 | 3 | 4 | 25 | https://doi.org/10.1016/j.snb.2019.01.068
126 | Co3O4 | peroxidase | 7 | 150 | 40 | 25 | naked | poly(N-Vinylpyrrolidone) | 0 |  | 0.51 | 0.0001241 | TMB + H2O2 | 1 | 3 | 1.2 | 3 | 6 | 30 | https://doi.org/10.1016/j.snb.2019.01.068
127 | Co3O4 | peroxidase | 7 | 78 | 23 | 15.5 | naked | poly(N-Vinylpyrrolidone) | 0 |  | 140.56 | 3.43e-05 | H2O2 + TMB | 50 | 500 | 0.8 | 3 | 6 | 30 | https://doi.org/10.1016/j.snb.2019.01.068
128 | CeO2 | peroxidase | 7 | 6 | 6 | 6 | naked | poly(N-Vinylpyrrolidone) | 0 |  | 0.42 | 0.0001374 | TMB + H2O2 | 1 | 3 | 1.2 | 3 | 6 | 30 | https://doi.org/10.1016/j.snb.2019.01.068
129 | CeO2 | peroxidase | 7 | 6 | 6 | 6 | naked | poly(N-Vinylpyrrolidone) | 0 |  | 138.31 | 3.98e-05 | H2O2 + TMB | 50 | 500 | 0.8 | 3 | 6 | 30 | https://doi.org/10.1016/j.snb.2019.01.068
130 | Co3O4 | peroxidase | 7 | 8.3 | 8.3 | 8.3 | naked | 0 | 0 | 0 | 0.063 | 1.9e-05 | TMB + H2O2 | 0.01 | 2.7 | 100 | 0.02 | 0 | 25 | https://doi.org/10.1039/C6NR00860G
131 | Co3O4 | peroxidase | 7 | 8.3 | 8.3 | 8.3 | naked | 0 | 0 | 0 | 0.61 | 3.2e-05 | OPD + H2O2 | 0.02 | 2.7 | 100 | 0.02 | 0 | 25 | https://doi.org/10.1039/C6NR00860G
132 | Co3O4 | peroxidase | 7 | 31.1 | 31.1 | 31.1 | naked | poly(N-Vinylpyrrolidone) | 0 | 1300000 | 0.079 | no | H2O2 + TMB | 0.0003 | 0.0052 | 0.0062 | 0.01087613 | 4 | 40 | https://doi.org/10.1016/j.apsusc.2016.12.067
133 | Co3O4 | peroxidase | 7 | 31.1 | 31.1 | 31.1 | naked | poly(N-Vinylpyrrolidone) | 0 | 1300000 | 0.015 | no | TMB + H2O2 | 0.0003 | 0.0062 | 0.0052 | 0.01087613 | 4 | 40 | https://doi.org/10.1016/j.apsusc.2016.12.067
134 | Co3O4 | peroxidase | 7 | 48.1 | 48.1 | 48.1 | naked | poly(N-Vinylpyrrolidone) | 0 | 1300000 | 0.091 | no | H2O2 + TMB | 0.0003 | 0.0052 | 0.0062 | 0.01087613 | 4 | 40 | https://doi.org/10.1016/j.apsusc.2016.12.067
135 | Co3O4 | peroxidase | 7 | 48.1 | 48.1 | 48.1 | naked | poly(N-Vinylpyrrolidone) | 0 | 1300000 | 0.013 | no | TMB + H2O2 | 0.0003 | 0.0062 | 0.0052 | 0.01087613 | 4 | 40 | https://doi.org/10.1016/j.apsusc.2016.12.067
136 | Co3O4 | peroxidase | 7 | 26.9 | 26.9 | 26.9 | naked | poly(N-Vinylpyrrolidone) | 0 | 1300000 | 0.0262 | no | H2O2 + TMB | 0.0003 | 0.0052 | 0.0062 | 0.01087613 | 4 | 40 | https://doi.org/10.1016/j.apsusc.2016.12.067
137 | Co3O4 | peroxidase | 7 | 26.9 | 26.9 | 26.9 | naked | poly(N-Vinylpyrrolidone) | 0 | 1300000 | 0.012 | no | TMB + H2O2 | 0.0003 | 0.0062 | 0.0052 | 0.01087613 | 4 | 40 | https://doi.org/10.1016/j.apsusc.2016.12.067
138 | Co3O4 | peroxidase | 7 | 20 | 20 | 20 | naked | 0 | 0 | 0 | 0.037 | 6.27e-05 | TMB + H2O2 | 0.02 | 0.5 | 50 | 0.01 | 5 | 25 | https://doi.org/10.1039/C2CC17013B
139 | Co3O4 | peroxidase | 7 | 20 | 20 | 20 | naked | 0 | 0 | 0 | 140.07 | 0.000121 | H2O2 + TMB | 0.001 | 2000 | 0.25 | 0.01 | 5 | 25 | https://doi.org/10.1039/C2CC17013B
140 | Co3O4 | peroxidase | 7 | 125 | 35.7 | 35.7 | naked | 0 | 0 | 0 | 0.01513 | no | TMB + H2O2 | 0.25 | 1 | 880 | 0.0102719 | 4 | 30 | https://doi.org/10.1021/ie403554v
141 | Co3O4 | peroxidase | 7 | 125 | 35.7 | 35.7 | naked | 0 | 0 | 0 | 0.8268 | no | H2O2 + TMB | 0.04 | 0.25 | 2.8 | 0.0102719 | 4 | 30 | https://doi.org/10.1021/ie403554v
142 | Co3O4 | peroxidase | 7 | 68.4 | 642.2 | 642.2 | naked | therabloat | 0 | 12600 | 0.082 | 6.55e-05 | TMB + H2O2 | 0.01 | 0.4 | 2 | 0.01 | 6 | 25 | https://doi.org/10.1039/C8NR06162A
143 | Co3O4 | peroxidase | 7 | 68.4 | 642.2 | 642.2 | naked | therabloat | 0 | 12600 | 2.22 | 0.0001182 | H2O2 + TMB | 0.001 | 5 | 0.25 | 0.01 | 6 | 25 | https://doi.org/10.1039/C8NR06162A
144 | Co3O4 | peroxidase | 7 | 360 | 360 | 360 | naked | 0 | 0 | 0 | 0.283 | 0.0001052 | TMB + H2O2 | 0.08 | 2 | 10 | 0.03 | 4.5 | 30 | https://doi.org/10.1016/j.bios.2020.112342
145 | Co3O4 | peroxidase | 7 | 360 | 360 | 360 | naked | 0 | 0 | 0 | 5.9322 | 9.85e-05 | H2O2 + TMB | 0.286 | 100 | 0.5 | 0.03 | 4.5 | 30 | https://doi.org/10.1016/j.bios.2020.112342
146 | Co3O4 | peroxidase | 7 | 30 | 3000 | 3000 | naked | 0 | 0 | 0 | 0.12 | 3.32e-07 | TMB + H2O2 | 0.55 | 0.8 | 25 | 0.04 | 4.4 | 40 | https://doi.org/10.1039/C1JM14253D
147 | Co3O4 | peroxidase | 7 | 30 | 3000 | 3000 | naked | 0 | 0 | 0 | 245 | 0.000285 | H2O2 + TMB | 0.001 | 1000 | 0.8 | 0.04 | 4.4 | 40 | https://doi.org/10.1039/C1JM14253D
148 | CeO2 | peroxidase | 7 | 215 | 50 | 50 | naked | 0 | 0 | 0 | 0.3 | 8.43e-05 | TMB + H2O2 | 0.1 | 0.6 | 3.5 | #REF! | 4.5 | 32.5 | https://doi.org/10.1039/C9NJ05955E
149 | CeO2 | peroxidase | 7 | 215 | 50 | 50 | naked | 0 | 0 | 0 | 2.97 | 7.67e-05 | H2O2 + TMB | 1 | 5 | 0.3 | #REF! | 4.5 | 32.5 | https://doi.org/10.1039/C9NJ05955E
150 | CeO2 | peroxidase | 7 | 215 | 50 | 50 | naked | 0 | 0 | 0 | 0.12 | 3.5e-05 | TMB + H2O2 | 0.1 | 0.6 | 3.5 | #REF! | 7.4 | 32.5 | https://doi.org/10.1039/C9NJ05955E
151 | CeO2 | peroxidase | 7 | 215 | 50 | 50 | naked | 0 | 0 | 0 | 0.62 | 3.13e-05 | H2O2 + TMB | 0.3 | 0.3 | 3.5 | #REF! | 7.4 | 32.5 | https://doi.org/10.1039/C9NJ05955E
152 | CeO2 | peroxidase | 7 | 32.7 | 10 | 10 | naked | 0 | 0 | 0 | 0.24 | 4e-06 | TMB + H2O2 | 0.01 | 2.5 | 1000 | 0.025 | 4 | 25 | https://doi.org/10.1038/srep35344
153 | CeO2 | peroxidase | 7 | 13 | 13 | 13 | naked | 0 | 0 | 0 | 0.217 | 8.2e-05 | TMB + H2O2 | 0.01 | 2.5 | 1000 | 0.025 | 4 | 25 | https://doi.org/10.1038/srep35344
154 | CeO2 | peroxidase | 7 | 13 | 13 | 13 | naked | 0 | 0 | 0 | 153.6 | 0.000122 | H2O2 + TMB | 0.001 | 2000 | 500 | 0.025 | 4 | 25 | https://doi.org/10.1038/srep35344
155 | CeO2 | peroxidase | 7 | 12 | 12 | 12 | naked | 0 | 0 | 0 | 0.046 | 9.4e-06 | TMB + H2O2 | 0.01 | 0.8 | 50 | 0.6 | 4 | 45 | https://doi.org/10.1039/C2AY25511A
156 | CeO2 | peroxidase | 7 | 12 | 12 | 12 | naked | 0 | 0 | 0 | 64.6 | 5.07e-05 | H2O2 + TMB | 10 | 120 | 5 | 0.6 | 4 | 45 | https://doi.org/10.1039/C2AY25511A
157 | CeO2 | peroxidase | 7 | 17 | 17 | 17 | naked | 0 | 0 | 0 | 0.269 | 1.135e-05 | TMB + H2O2 | 0.1 | 1 | 250 | 0.3 | 3.8 | 25 | https://doi.org/10.1016/j.snb.2016.08.094
158 | CeO2 | peroxidase | 7 | 17 | 17 | 17 | naked | 0 | 0 | 0 | 3.182 | 9.26e-06 | H2O2 + TMB | 2 | 63 | 1 | 0.3 | 3.8 | 25 | https://doi.org/10.1016/j.snb.2016.08.094
159 | CeO2 | peroxidase | 7 | 47 | 4 | 4 | naked | 0 | 0 | 0 | 0.274 | 1.59e-05 | TMB + H2O2 | 0.05 | 6 | 25 | 0.005714286 | 3.8 | 40 | https://doi.org/10.1016/j.snb.2016.09.049
160 | CeO2 | peroxidase | 7 | 47 | 4 | 4 | naked | 0 | 0 | 0 | 0.278 | 8.7e-06 | H2O2 + TMB | 1 | 12 | 2.5 | 0.005714286 | 3.8 | 40 | https://doi.org/10.1016/j.snb.2016.09.049
161 | CeO2 | peroxidase | 7 | 100 | 21 | 24 | naked | 0 | 0 | 0 | 0.0753 | 4.014e-07 | TMB + H2O2 | 0.01 | 0.05 | 25 | 0.04 | 3.8 | 40 | https://doi.org/10.1016/j.msec.2015.10.046
162 | CeO2 | peroxidase | 7 | 100 | 21 | 24 | naked | 0 | 0 | 0 | 0.958 | 2.59e-06 | H2O2 + TMB | 2 | 12 | 0.05 | 0.04 | 3.8 | 40 | https://doi.org/10.1016/j.msec.2015.10.046
163 | CeO2 | peroxidase | 7 | 54 | 54 | 54 | naked | poly(N-Vinylpyrrolidone) | 0 |  | 0.67 | 3.8e-06 | TMB + H2O2 | 0.05 | 1 | 50 | 0.1662434 | 3.5 | 40 | https://doi.org/10.1016/j.jtice.2017.12.011
164 | CeO2 | peroxidase | 7 | 54 | 54 | 54 | naked | poly(N-Vinylpyrrolidone) | 0 |  | 2.5 | 0.0001667 | H2O2 + TMB | 0.5 | 4 | 100 | 0.1662434 | 3.5 | 40 | https://doi.org/10.1016/j.jtice.2017.12.011
165 | Fe3O4 | peroxidase | 7 | 590 | 590 | 590 | naked | 0 | tetramethylethylenediamine | 116.24 | 3.33 | 2.6e-06 | TMB + H2O2 | 0.05 | 1 | 50 | 0.1662434 | 3.5 | 40 | https://doi.org/10.1016/j.jtice.2017.12.011
166 | Fe3O4 | peroxidase | 7 | 590 | 590 | 590 | naked | 0 | tetramethylethylenediamine | 116.24 | 3.75 | 8.33e-05 | H2O2 + TMB | 0.5 | 4 | 100 | 0.1662434 | 3.5 | 40 | https://doi.org/10.1016/j.jtice.2017.12.011
167 | CeO2 | peroxidase | 7 | 6 | 6 | 6 | naked | 0 | 0 | 0 | 1.87 | 2.59e-06 | TMB + H2O2 | 5 | 40 | 882 | 0.002 | 7.5 | 30 | https://doi.org/10.1039/C8NJ00097B
168 | CeO2 | peroxidase | 7 | 12.4 | 12.4 | 12.4 | naked | 0 | 0 | 0 | 12.45 | 2.59e-06 | DAB + H2O2 | 5 | 40 | 882 | 0.002 | 7.5 | 30 | https://doi.org/10.1039/C8NJ00097B
169 | CeO2 | peroxidase | 7 | 60 | 8 | 8 | naked | 0 | 0 | 0 | 0.147 | 2.59e-06 | TMB + H2O2 | 0.2 | 1.8 | 100 | 0.0002 | 4 | 37 | https://doi.org/10.1016/j.biomaterials.2015.04.039
170 | CeO2 | peroxidase | 7 | 60 | 8 | 8 | naked | 0 | 0 | 0 | 293 | 2.59e-06 | H2O2 + TMB | 0.001 | 100 | 0.8 | 0.0002 | 4 | 37 | https://doi.org/10.1016/j.biomaterials.2015.04.039
171 | CuO | peroxidase | 2 | 6 | 6 | 6 | naked | 0 | 0 | 0 | 0.016 | no | TMB + H2O2 | 0.01 | 0.7 | 1500 | 0.004 | 4 | 37 | https://doi.org/10.1039/C2AN35072F
172 | CuO | peroxidase | 2 | 6 | 6 | 6 | naked | 0 | 0 | 0 | 41 | no | H2O2 + TMB | 1 | 400 | 0.665 | 0.004 | 4 | 37 | https://doi.org/10.1039/C2AN35072F
173 | CuO | peroxidase | 2 | 21 | 14.5 | 14.5 | naked | 0 | 0 | 0 | 0.14 | 1.45e-05 | TMB + H2O2 | 0.05 | 4.4 | 3.3 | 0.5408329 | 4 | 25 | https://doi.org/10.1002/cjoc.201300683
174 | CuO | peroxidase | 2 | 30 | 30 | 30 | naked | 0 | 0 | 0 | 0.013 | no | TMB + H2O2 | 0.01 | 0.7 | 1500 | 0.04 | 4 | 40 | https://doi.org/10.1002/cctc.201100064
175 | CuO | peroxidase | 2 | 30 | 30 | 30 | naked | 0 | 0 | 0 | 85.6 | no | H2O2 + TMB | 50 | 2200 | 0.665 | 0.04 | 4 | 40 | https://doi.org/10.1002/cctc.201100064
176 | MnO2 | peroxidase | 4 | 500 | 45 | 45 | naked | 0 | 0 | 0 | 0.08 | 0.0006 | ABTS + H2O2 | 0.001 | 1 | 3 | 0.005 | 4 | 25 | https://doi.org/10.1016/j.snb.2017.06.096
177 | MnO2 | peroxidase | 4 | 500 | 45 | 45 | naked | 0 | 0 | 0 | 0.06 | 0.0006 | H2O2 + TMB | 0.01 | 3 | 1 | 0.005 | 4 | 25 | https://doi.org/10.1016/j.snb.2017.06.096
178 | MnO2 | peroxidase | 4 | 50 | 50 | 3 | naked | 0 | 0 | 0 | 0.08 | 0.00035 | TMB + H2O2 | 0.01 | 0.6 | 10 | 0.02 | 4 | 25 | https://doi.org/10.1002/adfm.201800018
179 | MnO2 | peroxidase | 4 | 50 | 50 | 3 | naked | 0 | 0 | 0 | 0.09 | 0.00034 | H2O2 + TMB | 0.1 | 10 | 0.6 | 0.02 | 4 | 25 | https://doi.org/10.1002/adfm.201800018
180 | Pd | peroxidase | 7 | 13.3 | 13.3 | 13.3 | naked | 0 | 0 | 0 | 0.74 | 4.42e-05 | TMB + H2O2 | 0.01 | 0.8 | 327 | 0.00167 | 4 | 30 | https://doi.org/10.1007/s10853-018-2657-x
181 | CeO2 | peroxidase | 7 | 58.5 | 13.5 | 13.5 | naked | 0 | 0 | 0 | 0.45 | 1.54e-05 | TMB + H2O2 | 0.01 | 0.8 | 327 | 0.00167 | 4 | 27.5 | https://doi.org/10.1007/s10853-018-2657-x
182 | Pd | peroxidase | 7 | 13.3 | 13.3 | 13.3 | naked | 0 | 0 | 0 | 4.5 | 8.4e-06 | H2O2 + TMB | 0.001 | 800 | 0.167 | 0.00167 | 4 | 30 | https://doi.org/10.1007/s10853-018-2657-x
183 | CeO2 | peroxidase | 7 | 58.5 | 13.5 | 13.5 | naked | 0 | 0 | 0 | 28.63 | 5e-06 | H2O2 + TMB | 0.001 | 500 | 0.167 | 0.00167 | 4 | 27.5 | https://doi.org/10.1007/s10853-018-2657-x
184 | V2O5 | peroxidase | 3 | 2000 | 100 | 100 | naked | 0 | 0 | 0 | 0.0004 | no | ABTS + H2O2 | 0.001 | 0.68 | 1 | 0.02 | 4 | 25 | https://doi.org/10.1002/adfm.201001302
185 | V2O5 | peroxidase | 3 | 2000 | 100 | 100 | naked | 0 | 0 | 0 | 0.0029 | no | H2O2 + TMB | 0.001 | 1 | 0.68 | 0.02 | 4 | 25 | https://doi.org/10.1002/adfm.201001302
186 | VO | peroxidase | 7 | 3.39 | 3.39 | 3.39 | naked | 0 | 0 | 0 | 0.0843 | 0.002809 | H2O2 + TMB | 0.005 | 0.15 | 1 | 0.2 | 3 | 30 | https://doi.org/10.1016/j.microc.2019.104352
187 | VO | peroxidase | 7 | 3.39 | 3.39 | 3.39 | naked | 0 | 0 | 0 | 0.238 | 0.00273 | TMB + H2O2 | 0.01 | 0.9 | 0.3 | 0.2 | 3 | 30 | https://doi.org/10.1016/j.microc.2019.104352
188 | VO2 | peroxidase | 4 | 150 | 40 | 25 | naked | 0 | 0 | 0 | 0.165 | 2.4e-05 | TMB + H2O2 | 0.05 | 0.3 | 5 | 0.002970297 | 4 | 25 | https://doi.org/10.1039/C5RA11014A
189 | VO2 | peroxidase | 4 | 150 | 40 | 25 | naked | 0 | 0 | 0 | 0.058 | 1.4e-05 | H2O2 + TMB | 0.01 | 5 | 0.1 | 0.002970297 | 4 | 25 | https://doi.org/10.1039/C5RA11014A
190 | VO2 | peroxidase | 2 | 700 | 103.1 | 103.1 | naked | 0 | 0 | 0 | 0.146 | 1.31e-06 | TMB + H2O2 | 0.05 | 0.3 | 5 | 0.01 | 5 | 25 | https://doi.org/10.1039/C3TA15051H
191 | VO2 | peroxidase | 2 | 700 | 103.1 | 103.1 | naked | 0 | 0 | 0 | 1.69 | 1.77e-06 | H2O2 + TMB | 0.1 | 5 | 0.1 | 0.01 | 5 | 25 | https://doi.org/10.1039/C3TA15051H
192 | UO2 | peroxidase | 7 | 240 | 240 | 240 | naked | 0 | 0 | 0 | 6.423 | 5.84e-06 | H2O2 + TMB | 1 | 7 | 0.4 | 4.8 | 4.5 | 25 | https://doi.org/10.1007/s00604-019-3624-1
193 | UO2 | peroxidase | 7 | 240 | 240 | 240 | naked | 0 | 0 | 0 | 0.549 | 6.29e-06 | TMB + H2O2 | 0.1 | 0.6 | 4.5 | 4.8 | 4.5 | 25 | https://doi.org/10.1007/s00604-019-3624-1
194 | Ir | peroxidase | 7 | 2.4 | 2.4 | 2.4 | naked | 0 | 0 | 0 | 0.12 | 0.0001256 | TMB + H2O2 | 0.001 | 0.25 | 2 | 0.00012 | 4 | 20 | https://doi.org/10.1039/D0RA05342B
195 | Ir | peroxidase | 7 | 2.4 | 2.4 | 2.4 | naked | 0 | 0 | 0 | 3.27 | 0.0002257 | H2O2 + TMB | 0.001 | 2.5 | 0.25 | 0.00012 | 4 | 20 | https://doi.org/10.1039/D0RA05342B
196 | Fe3O4 | peroxidase | 7 | 10 | 10 | 10 | naked | 0 | 0 | 0 | 1.22 | 0.00439 | ABTS + H2O2 | 0.1 | 2.5 | 40 | 0.04 | 3.5 | 25 | https://doi.org/10.3390/nano10020313
197 | Cu2O | peroxidase | 7 | 200 | 200 | 200 | naked | 0 | 0 | 0 | 0.256 | 7.58e-06 | TMB + H2O2 | 0.001 | 5 | 5 | 10 | 4 | 40 | https://doi.org/10.1039/D0TB03005H
198 | Cu2O | peroxidase | 7 | 200 | 200 | 200 | naked | 0 | 0 | 0 | 0.86 | 1.81e-05 | H2O2 + TMB | 0.001 | 5 | 5 | 10 | 4 | 40 | https://doi.org/10.1039/D0TB03005H
199 | Cu2O | peroxidase | 7 | 200 | 200 | 200 | naked | 0 | 0 | 0 | 0.128 | 1.11e-05 | TMB + H2O2 | 0.001 | 5 | 5 | 10 | 4 | 40 | https://doi.org/10.1039/D0TB03005H
200 | Cu2O | peroxidase | 7 | 200 | 200 | 200 | naked | 0 | 0 | 0 | 0.729 | 2.68e-05 | H2O2 + TMB | 0.001 | 5 | 5 | 10 | 4 | 40 | https://doi.org/10.1039/D0TB03005H
201 | Cu2O | peroxidase | 7 | 800 | 800 | 800 | naked | 0 | 0 | 0 | 0.9 | 0.0001017 | TMB + H2O2 | 0.1 | 1 | 25 | 0.025 | 4 | 50 | https://doi.org/10.1016/j.talanta.2020.121990
202 | Cu2O | peroxidase | 7 | 800 | 800 | 800 | naked | 0 | 0 | 0 | 20.38 | 8.38e-05 | H2O2 + TMB | 2 | 50 | 0.7 | 0.025 | 4 | 50 | https://doi.org/10.1016/j.talanta.2020.121990
203 | Au-Cu2O | peroxidase | 7 | 850 | 850 | 850 | naked | 0 | 0 | 0 | 0.21 | 6.08e-05 | TMB + H2O2 | 0.1 | 1 | 25 | 0.025 | 4 | 50 | https://doi.org/10.1016/j.talanta.2020.121990
204 | Au-Cu2O | peroxidase | 7 | 850 | 850 | 850 | naked | 0 | 0 | 0 | 10.56 | 6.68e-05 | H2O2 + TMB | 2 | 50 | 0.7 | 0.025 | 4 | 50 | https://doi.org/10.1016/j.talanta.2020.121990
205 | RuO2 | peroxidase | 7 | 2 | 2 | 2 | naked | 0 | 0 | 0 | 0.099 | 0.00021 | TMB + H2O2 | 0.1 | 1 | 1 | 0.02 | 3 | 25 | https://doi.org/10.1021/acsami.0c07886
206 | RuO2 | peroxidase | 7 | 2 | 2 | 2 | naked | 0 | 0 | 0 | 0.146 | 0.00021 | H2O2 + TMB | 0.1 | 1 | 0.3 | 0.02 | 3 | 25 | https://doi.org/10.1021/acsami.0c07886
207 | Au-CeO2 | peroxidase | 7 | 75 | 75 | 75 | naked | 0 | Cetrimonium bromide | 364.45 | 0.29 | 3.9e-05 | TMB + H2O2 | 0.05 | 5 | 2000 | 0.04 | 4 | 45 | https://doi.org/10.1016/j.jcis.2017.11.064
208 | Au-CeO2 | peroxidase | 7 | 75 | 75 | 75 | naked | 0 | Cetrimonium bromide | 364.45 | 44.69 | 2.23e-05 | H2O2 + TMB | 0.06 | 3 | 1 | 0.04 | 4 | 45 | https://doi.org/10.1016/j.jcis.2017.11.064
209 | ZnCo2O4 | peroxidase | 7 | 250 | 250 | 250 | naked | poly(ethylene oxide) | 0 | 200 | 0.23 | 4.75e-05 | H2O2 + TMB | 1 | 8 | 50 | 1 | 5 | 45 | https://doi.org/10.1016/j.talanta.2020.121680
210 | ZnCo2O4 | peroxidase | 7 | 250 | 250 | 250 | naked | poly(ethylene oxide) | 0 | 200 | 0.4 | 5.9e-05 | OPD + H2O2 | 0.5 | 10 | 100 | 1 | 5 | 45 | https://doi.org/10.1016/j.talanta.2020.121680
211 | LaCoO3 | peroxidase | 5 | 70 | 70 | 70 | naked | 0 | Citric acid | 192.124 | 0.24 | 0.000349 | TMB + H2O2 | 0.05 | 0.6 | 100 | 0.01 | 6 | 25 | https://doi.org/10.1039/C7NJ01177F
212 | LaCoO3 | peroxidase | 5 | 70 | 70 | 70 | naked | 0 | Citric acid | 192.124 | 15 | 0.00035 | H2O2 + TMB | 5 | 120 | 25 | 0.01 | 6 | 25 | https://doi.org/10.1039/C7NJ01177F
213 | LaNiO3 | peroxidase | 7 | 600 | 600 | 600 | naked | poly(N-Vinylpyrrolidone) | 0 | 58000 | 0.105 | 0.000362 | TMB + H2O2 | 0.001 | 0.6 | 40 | 0.02 | 4.5 | 37 | https://doi.org/10.7150/thno.19257
214 | LaNiO3 | peroxidase | 7 | 600 | 600 | 600 | naked | poly(N-Vinylpyrrolidone) | 0 | 58000 | 90.05 | 0.0026 | H2O2 + TMB | 0.001 | 500 | 1 | 0.02 | 4.5 | 37 | https://doi.org/10.7150/thno.19257
215 | CeVO4 | peroxidase | 4 | 80 | 10 | 10 | naked | 0 | EDTA | 292.244 | 1.326 | 3.61e-05 | TMB + H2O2 | 0.1 | 0.8 | 2 | 0.3 | 4 | 25 | https://doi.org/10.1039/C6TB01881E
216 | CeVO4 | peroxidase | 4 | 80 | 10 | 10 | naked | 0 | EDTA | 292.244 | 0.157 | 8.53e-05 | H2O2 + TMB | 0.1 | 50 | 0.8 | 0.3 | 4 | 25 | https://doi.org/10.1039/C6TB01881E
217 | Tb2(MoO4)3 | peroxidase | 4 | 300 | 300 | 40 | naked | 0 | 0 | 0 | 0.911 | 1.01e-05 | TMB + H2O2 | 0.001 | 0.14 | 0.2 | 5 | 4 | 25 | https://doi.org/10.1016/j.saa.2017.06.006
218 | Tb2(MoO4)3 | peroxidase | 4 | 300 | 300 | 40 | naked | 0 | 0 | 0 | 0.035 | 2.68e-05 | H2O2 + TMB | 0.001 | 0.016 | 1.3 | 5 | 4 | 25 | https://doi.org/10.1016/j.saa.2017.06.006
219 | Ni0.84Pd | peroxidase | 5 | 40 | 40 | 40 | naked | 0 | trisodium citrate | 192.124 | 0.11 | 1.52e-05 | TMB + H2O2 | 0.01 | 0.5 | 50 | 0.0036 | 5 | 25 | https://doi.org/10.1039/C6CC00194G
220 | Ni0.84Pd | peroxidase | 5 | 40 | 40 | 40 | naked | 0 | trisodium citrate | 192.124 | 0.66 | 0.0002618 | H2O2 + TMB | 0.001 | 1.8 | 0.25 | 0.0036 | 5 | 25 | https://doi.org/10.1039/C6CC00194G
221 | NiTe | peroxidase | 5 | 5000 | 45 | 45 | naked | 0 | 0 | 0 | 0.011 | 4.27e-05 | ABTS + H2O2 | 0.001 | 60 | 0.1 | 2 | 4 | 30 | https://doi.org/10.1039/C4CC06684G
222 | NiTe | peroxidase | 7 | 30 | 30 | 30 | naked | 0 | Sodium citrate | 192.124 | 1.361 | 0.003097 | TMB + H2O2 | 0.001 | 1.2 | 1000 | 0.1 | 4 | 22 | https://doi.org/10.1002/adhm.201500173
223 | Pt | peroxidase | 7 | 2 | 2 | 2 | naked | 0 | trisodium citrate | 192.124 | 0.42 | 3.02e-05 | TMB + H2O2 | 0.001 | 3.2 | 500 | 0.0162 | 5 | 22 | https://doi.org/10.1016/j.aca.2014.10.011
224 | Pt | peroxidase | 7 | 2 | 2 | 2 | naked | 0 | trisodium citrate | 192.124 | 84.07 | 3.732584e-05 | H2O2 + TMB | 0.001 | 700 | 0.416 | 0.0162 | 5 | 22 | https://doi.org/10.1016/j.aca.2014.10.011
225 | Pt | peroxidase | 7 | 3 | 3 | 3 | naked | 0 | 0 | 0 | 0.096 | 0.0001414 | TMB + H2O2 | 0.05 | 0.6 | 10 | 0.5 | 5 | 30 | https://doi.org/10.1021/acsami.7b01616
226 | Pt | peroxidase | 7 | 3 | 3 | 3 | naked | 0 | 0 | 0 | 3.07 | 0.0001817 | H2O2 + TMB | 0.001 | 20 | 0.5 | 0.5 | 5 | 30 | https://doi.org/10.1021/acsami.7b01616
227 | Ru | peroxidase | 2 | 25 | 25 | 25 | naked | 0 | 0 | 0 | 0.234 | 8.25e-05 | TMB + H2O2 | 0.05 | 0.15 | 0.1 | 0.01 | 7.4 | 22 | https://doi.org/10.1039/C7RA10370K
228 | Ru | peroxidase | 2 | 25 | 25 | 25 | naked | 0 | 0 | 0 | 2.206 | 0.0005826667 | H2O2 + TMB | 0.05 | 0.2 | 0.1 | 0.01 | 7.4 | 22 | https://doi.org/10.1039/C7RA10370K
229 | Au | peroxidase |  | 8.1 | 8.1 | 8.1 | poly(ethylene oxide) | 0 | 0 | 6000 | 0.155 | 8.32e-05 | TMB + H2O2 | 0.05 | 2 | 1000 | 0.11 | 4 | 37 | https://doi.org/10.1007/s13205-017-1082-1
230 | Au | peroxidase |  | 8.1 | 8.1 | 8.1 | poly(ethylene oxide) | 0 | 0 | 6000 | 191 | 6.38e-05 | H2O2 + TMB | 50 | 2000 | 0.5 | 0.07 | 4 | 37 | https://doi.org/10.1007/s13205-017-1082-1
231 | Au | peroxidase |  | 8.1 | 8.1 | 8.1 | poly(ethylene oxide) | 0 | 0 | 6000 | 0.197 | 0.000147 | TMB + H2O2 | 0.05 | 2 | 1000 | 0.11 | 4 | 37 | https://doi.org/10.1007/s13205-017-1082-1
232 | Au | peroxidase |  | 8.1 | 8.1 | 8.1 | poly(ethylene oxide) | 0 | 0 | 6000 | 175 | 8.76e-05 | H2O2 + TMB | 50 | 2000 | 0.5 | 0.07 | 4 | 37 | https://doi.org/10.1007/s13205-017-1082-1
233 | Au | peroxidase |  | 15.3 | 15.3 | 15.3 | trisodium citrate | 0 | 0 | 192.124 | 0.134 | 9.65e-05 | TMB + H2O2 | 0.05 | 2 | 1000 | 0.11 | 4 | 37 | https://doi.org/10.1007/s13205-017-1082-1
234 | Au | peroxidase |  | 15.3 | 15.3 | 15.3 | trisodium citrate | 0 | 0 | 192.124 | 213 | 0.000106 | H2O2 + TMB | 50 | 2000 | 0.5 | 0.07 | 4 | 37 | https://doi.org/10.1007/s13205-017-1082-1
235 | Au | peroxidase |  | 15.3 | 15.3 | 15.3 | trisodium citrate | 0 | 0 | 192.124 | 0.168 | 0.000131 | TMB + H2O2 | 0.05 | 2 | 1000 | 0.11 | 4 | 37 | https://doi.org/10.1007/s13205-017-1082-1
236 | Au | peroxidase |  | 15.3 | 15.3 | 15.3 | trisodium citrate | 0 | 0 | 192.124 | 196 | 9.83e-05 | H2O2 + TMB | 50 | 2000 | 0.5 | 0.07 | 4 | 37 | https://doi.org/10.1007/s13205-017-1082-1
237 | CeO2 | peroxidase | 7 | 5 | 5 | 5 | naked | 0 | 0 | 17.99 | 0.062 | 0.00055 | ABTS + H2O2 | 0.0001 | 1.5 | 5 | 0.01 | 4 | 25 | https://doi.org/10.1039/C6NR02730J
238 | CeO2 | peroxidase | 7 | 5 | 5 | 5 | naked | 0 | 0 | 17.99 | 0.14 | 6.3e-05 | TMB + H2O2 | 0.0001 | 1.5 | 0.01 | 0.01 | 4 | 25 | https://doi.org/10.1039/C6NR02730J
239 | CeO2 | peroxidase | 7 | 200 | 21 | 21 | Tetrakis(4-carboxyphenyl)porphine | 0 | 0 | 790.79 | 1.06 | 0.000269 | TMB + H2O2 | 0.005 | 0.03 | 0.01 | 0.04 | 3.8 | 40 | https://doi.org/10.1016/j.msec.2015.10.046
240 | CeO2 | peroxidase | 7 | 200 | 21 | 21 | Tetrakis(4-carboxyphenyl)porphine | 0 | 0 | 790.79 | 36.6 | 4.96e-06 | H2O2 + TMB | 1 | 12 | 0.05 | 0.04 | 3.8 | 40 | https://doi.org/10.1016/j.msec.2015.10.046
241 | CeO2 | peroxidase | 7 | 4 | 4 | 4 | Tetrakis(4-carboxyphenyl)porphine | 0 | 0 | 790.79 | 0.0854 | 0.00435 | TMB + H2O2 | 1 | 6 | 0.05 | 0.005714286 | 3.8 | 40 | https://doi.org/10.1016/j.snb.2016.09.049
242 | CeO2 | peroxidase | 7 | 4 | 4 | 4 | Tetrakis(4-carboxyphenyl)porphine | 0 | 0 | 790.79 | 0.254 | 1.31e-05 | H2O2 + TMB | 1 | 12 | 0.05 | 0.005714286 | 3.8 | 40 | https://doi.org/10.1016/j.snb.2016.09.049
243 | Fe3O4 | peroxidase | 7 | 500 | 500 | 500 | Adenosine triphosphate | 0 | 0 | 551.14 | 0.088 | 4.06e-06 | TMB + H2O2 | 0.001 | 0.8 | 0.01 | 0.05 | 4 | 25 | https://doi.org/10.1021/acs.analchem.9b04116
244 | Fe3O4 | peroxidase | 7 | 500 | 500 | 500 | Adenosine triphosphate | 0 | 0 | 551.14 | 30.24 | 3.42e-06 | H2O2 + TMB | 0.001 | 200 | 0.5 | 0.05 | 4 | 25 | https://doi.org/10.1021/acs.analchem.9b04116
245 | Fe3O4 | peroxidase | 7 | 30 | 30 | 30 | sodium citrate | 0 | 0 | 192.124 | 0.24 | 0.00017 | TMB + H2O2 | 0.001 | 3 | 0.01 | 0.35 | 7.4 | 37 | https://doi.org/10.1016/j.biomaterials.2009.05.005
246 | Fe3O4 | peroxidase | 7 | 40 | 40 | 40 | dextran | 0 | 0 | 14400 | 0.3 | 0.000125 | TMB + H2O2 | 0.001 | 3 | 0.01 | 0.35 | 7.4 | 37 | https://doi.org/10.1016/j.biomaterials.2009.05.005
247 | Fe3O4 | peroxidase | 7 | 40 | 40 | 40 | Heparin | 0 | 0 | 15000 | 0.22 | 0.00024 | TMB + H2O2 | 0.001 | 3 | 0.01 | 11.66667 | 7.4 | 25 | https://doi.org/10.1016/j.biomaterials.2009.05.005
248 | Fe3O4 | peroxidase | 7 | 40 | 40 | 40 | Glycine | 0 | 0 | 75.07 | 0.55 | 9.6e-05 | TMB + H2O2 | 0.001 | 3 | 0.01 | 11.66667 | 7.4 | 25 | https://doi.org/10.1016/j.biomaterials.2009.05.005
249 | Fe3O4 | peroxidase | 7 | 40 | 40 | 40 | poly(L-lysine) | 0 | 0 | 10000 | 0.69 | 4.6e-05 | TMB + H2O2 | 0.001 | 3 | 0.01 | 11.66667 | 7.4 | 25 | https://doi.org/10.1016/j.biomaterials.2009.05.005
250 | Fe3O4 | peroxidase | 7 | 40 | 40 | 40 | Poly(ethylenimine) | 0 | 0 | 10000 | 0.71 | 4.2e-05 | TMB + H2O2 | 0.001 | 3 | 0.01 | 11.66667 | 7.4 | 25 | https://doi.org/10.1016/j.biomaterials.2009.05.005
251 | Fe3O4 | peroxidase | 7 | 30 | 30 | 30 | sodium citrate | 0 | 0 | 192.124 | 0.73 | 0.000145 | ABTS + H2O2 | 0.001 | 2.5 | 0.005 | 11.66667 | 7.4 | 25 | https://doi.org/10.1016/j.biomaterials.2009.05.005
252 | Fe3O4 | peroxidase | 7 | 40 | 40 | 40 | dextran | 0 | 0 | 14400 | 0.81 | 0.000115 | ABTS + H2O2 | 0.001 | 2.5 | 0.005 | 11.66667 | 7.4 | 25 | https://doi.org/10.1016/j.biomaterials.2009.05.005
253 | Fe3O4 | peroxidase | 7 | 40 | 40 | 40 | Heparin | 0 | 0 | 15000 | 0.96 | 5.2e-05 | ABTS + H2O2 | 0.001 | 2.5 | 0.005 | 11.66667 | 7.4 | 25 | https://doi.org/10.1016/j.biomaterials.2009.05.005
254 | Fe3O4 | peroxidase | 7 | 40 | 40 | 40 | Glycine | 0 | 0 | 75.07 | 0.2 | 0.000297 | ABTS + H2O2 | 0.001 | 2.5 | 0.005 | 11.66667 | 7.4 | 25 | https://doi.org/10.1016/j.biomaterials.2009.05.005
255 | Fe3O4 | peroxidase | 7 | 40 | 40 | 40 | poly(L-lysine) | 0 | 0 | 10000 | 0.19 | 0.00045 | ABTS + H2O2 | 0.001 | 2.5 | 0.005 | 11.66667 | 7.4 | 25 | https://doi.org/10.1016/j.biomaterials.2009.05.005
256 | Fe3O4 | peroxidase | 7 | 40 | 40 | 40 | Poly(ethylenimine) | 0 | 0 | 10000 | 0.12 | 0.00061 | ABTS + H2O2 | 0.001 | 2.5 | 0.005 | 11.66667 | 7.4 | 25 | https://doi.org/10.1016/j.biomaterials.2009.05.005
257 | Fe3O4 | peroxidase | 7 | 3.5 | 3.5 | 3.5 | Dopamine | 0 | 0 | 153.18 | 0.00275 | 1.42e-05 | H2O2 + TMB | 1e-05 | 7e-05 | 3.65 | 0.02 | 4.6 | 25 | https://doi.org/10.1088/1361-6463/aa5bf6
258 | MnFe2O4 | peroxidase | 7 | 2.7 | 2.7 | 2.7 | Dopamine | 0 | 0 | 153.18 | 0.00034 | 0.0001192 | H2O2 + TMB | 1e-05 | 7e-05 | 3.65 | 0.02 | 4.6 | 25 | https://doi.org/10.1088/1361-6463/aa5bf6
259 | NiFe2O4 | peroxidase | 7 | 2.6 | 2.6 | 2.6 | Dopamine | 0 | 0 | 153.18 | 0.00034 | 3.96e-05 | H2O2 + TMB | 1e-05 | 7e-05 | 3.65 | 0.02 | 4.6 | 25 | https://doi.org/10.1088/1361-6463/aa5bf6
260 | CuFe2O4 | peroxidase | 7 | 2.3 | 2.3 | 2.3 | Dopamine | 0 | 0 | 153.18 | 0.00118 | 8.23e-05 | H2O2 + TMB | 1e-05 | 7e-05 | 3.65 | 0.02 | 4.6 | 25 | https://doi.org/10.1088/1361-6463/aa5bf6
261 | CoFe2O4 | peroxidase | 7 | 2.2 | 2.2 | 2.2 | Dopamine | 0 | 0 | 153.18 | 0.00521 | 0.000239 | H2O2 + TMB | 1e-05 | 7e-05 | 3.65 | 0.02 | 4.6 | 25 | https://doi.org/10.1088/1361-6463/aa5bf6
262 | Ir | peroxidase | 0 | 3.5 | 3.5 | 3.5 | tannic acid | 0 | 0 | 1701.19 | 0.03 | 1.7e-05 | TMB + H2O2 | 0.025 | 0.3 | 5 | 3.844e-05 | 4 | 35 | https://doi.org/10.1016/j.snb.2016.11.145
263 | Ir | peroxidase | 0 | 3.5 | 3.5 | 3.5 | tannic acid | 0 | 0 | 1701.19 | 18.02 | 8.1e-05 | H2O2 + TMB | 2.5 | 30 | 0.12 | 3.844e-05 | 4 | 35 | https://doi.org/10.1016/j.snb.2016.11.145
264 | FeWO4 | peroxidase | 2 | 15.7 | 15.7 | 15.7 | poly(ethylene oxide) | oleic acid | 0 | 282.5 | 0.03 | 0.0001225 | TMB + H2O2 | 0.05 | 0.5 | 0.1 | 151.8413 | 4 | 25 | https://doi.org/10.1002/smll.202003496
265 | FeWO4 | peroxidase | 2 | 15.7 | 15.7 | 15.7 | poly(ethylene oxide) | oleic acid | 0 | 282.5 | 3.26 | 0.00435 | H2O2 + TMB | 0.005 | 0.1 | 0.3 | 151.8413 | 4 | 25 | https://doi.org/10.1002/smll.202003496
266 | Fe2O3 | peroxidase | 7 | 250 | 250 | 250 | Dopamine | 0 | 0 | 153.18 | 0.0992 | 1.56e-06 | TMB + H2O2 | 0.1 | 1 | 700 | 0.015 | 3.6 | 25 | https://doi.org/10.1021/acsanm.0c02807
267 | Fe2O3 | peroxidase | 7 | 250 | 250 | 250 | Dopamine | 0 | 0 | 153.18 | 114 | 1.97e-06 | H2O2 + TMB | 100 | 1000 | 0.9 | 0.015 | 3.6 | 25 | https://doi.org/10.1021/acsanm.0c02807
268 | CeO2 | oxidase |  | 5 | 5 | 5 | naked | 0 | 0 | 0 | 0.18 | 0.0012 | ABTS | 0.0001 | 1.5 | 0 | 0.01 | 4 | 25 | https://doi.org/10.1039/C6NR02730J
269 | CeO2 | oxidase |  | 5 | 5 | 5 | naked | 0 | 0 | 0 | 1.5 | 6.9e-05 | TMB | 0.0001 | 1.5 | 0 | 0.01 | 4 | 25 | https://doi.org/10.1039/C6NR02730J
270 | Mn3O4 | oxidase | 4 | 150 | 150 | 150 | naked | 0 | 0 | 0 | 0.025 | 5.07e-05 | TMB | 0.03 | 1 | 0 | 0.005 | 3.5 | 35 | https://doi.org/10.1039/C5AY01732G
271 | MnO2 | oxidase | 4 | 70 | 70 | 70 | naked | 0 | 0 | 0 | 0.0612 | 0.000306 | AR | 0.0025 | 0.1 | 0 | 0.05 | 9 | 25 | https://doi.org/10.1016/j.jcis.2019.01.061
272 | Fe3O4 | oxidase | 7 | 35 | 35 | 35 | naked | 0 | 0 | 0 | 0.0963 | 1.1e-06 | AR | 0.0025 | 0.1 | 0 | 0.05 | 9 | 25 | https://doi.org/10.1016/j.jcis.2019.01.061
273 | Mn2Fe2O5 | oxidase | 7 | 75 | 75 | 75 | naked | 0 | 0 | 0 | 0.0342 | 0.000244 | AR | 0.0025 | 0.1 | 0 | 0.05 | 9 | 25 | https://doi.org/10.1016/j.jcis.2019.01.061
274 | Mn2Fe2O5 | oxidase | 7 | 51 | 51 | 51 | naked | 0 | 0 | 0 | 0.0401 | 0.00031 | AR | 0.0025 | 0.1 | 0 | 0.05 | 9 | 25 | https://doi.org/10.1016/j.jcis.2019.01.061
275 | Mn2Fe2O5 | oxidase | 7 | 39 | 39 | 39 | naked | 0 | 0 | 0 | 0.0486 | 0.000625 | AR | 0.0025 | 0.1 | 0 | 0.05 | 9 | 25 | https://doi.org/10.1016/j.jcis.2019.01.061
276 | CeO2 | oxidase | 7 | 10.2 | 10.2 | 10.2 | naked | poly(N-Vinylpyrrolidone) | 0 | 55000 | 0.96 | 0.00019 | TMB | 0.1 | 0.65 | 0 | 0.33 | 4 | 25 | https://doi.org/10.1039/D0NR04177G
277 | CeO2 | oxidase | 7 | 31.1 | 31.1 | 31.1 | naked | poly(N-Vinylpyrrolidone) | 0 | 55000 | 26.64 | 6e-05 | TMB | 0.1 | 0.65 | 0 | 0.33 | 4 | 25 | https://doi.org/10.1039/D0NR04177G
278 | CeO2 | oxidase | 7 | 6.1 | 6.1 | 6.1 | naked | poly(N-Vinylpyrrolidone) | 0 | 55000 | 0.07 | 0.0001 | TMB | 0.1 | 0.65 | 0 | 0.33 | 4 | 25 | https://doi.org/10.1039/D0NR04177G
279 | CeO2 | oxidase | 7 | 150 | 8 | 8 | naked | 0 | 0 | 0 | 0.35 | 0.00014 | TMB | 0.1 | 1 | 0 | 0.2 | 4 | 25 | https://doi.org/10.1016/j.cej.2017.08.026
280 | Co3O4 | oxidase | 7 | 5 | 5 | 5 | naked | 0 | 0 | 0 | 0.051 | 3.3e-05 | TMB | 0.02 | 0.14 | 0 | 0.04 | 4 | 40 | https://doi.org/10.1021/jf500950p
281 | Co3O4 | oxidase | 7 | 5 | 5 | 5 | naked | 0 | 0 | 0 | 0.037 | 3.2e-05 | ABTS | 0.005 | 0.12 | 0 | 0.04 | 4 | 40 | https://doi.org/10.1021/jf500950p
282 | NiO | oxidase | 7 | 20 | 20 | 20 | naked | 0 | 0 | 0 | 0.00062 | no | AR | 0.0001 | 0.0014 | 0 | 0.2 | 7.4 | 25 | https://doi.org/10.1039/C8CC07062H
283 | CuCo2O4 | oxidase |  | 1500 | 300 | 300 | naked | 0 | 0 | 0 | 0.032 | 0.000217 | TMB | 0.05 | 0.18 | 0 | 0.1 | 4 | 25 | https://doi.org/10.1016/j.colsurfb.2019.110764
284 | MnCo2O4 | oxidase | 7 | 60 | 60 | 60 | naked | 0 | 0 | 0 | 0.009 | 6.04e-05 | TMB | 0.01 | 0.1 | 0 | 0.01 | 4 | 25 | https://doi.org/10.1016/j.snb.2018.04.150
285 | NiCo2O4 | oxidase | 7 | 100 | 100 | 100 | naked | 0 | 0 | 0 | 0.127 | 9.99e-06 | TMB | 0.08 | 1.6 | 0.2 | 0.02 | 4 | 37 | https://doi.org/10.1016/j.aca.2016.11.035
286 | Co3O4 | oxidase | 7 | 360 | 360 | 360 | naked | 0 | 0 | 0 | 0.0469 | 0.0459 | TMB | 0.08 | 2 | 0 | 0.03 | 4.5 | 30 | https://doi.org/10.1016/j.bios.2020.112342
287 | MoO3 | oxidase | 3 | 3 | 3 | 3 | naked | 0 | 0 | 0 | 1.6769 | no | ABTS | 0.001 | 30 | 0 | 0.05 | 5 | 37 | https://doi.org/10.1016/j.aca.2020.01.035
288 | CeO2 | oxidase | 7 | 5 | 5 | 5 | poly(acrylic acid) | 0 | 0 | 18000 | 3.8 | 0.0007 | TMB | 0.45 | 1.5 | 0 |  | 4 | 37 | https://doi.org/10.1002/anie.200805279
289 | CeO2 | oxidase | 7 | 5 | 5 | 5 | poly(acrylic acid) | 0 | 0 | 18000 | 6.9 | 0.00036 | TMB | 0.6 | 1.5 | 0 |  | 5 | 37 | https://doi.org/10.1002/anie.200805279
290 | CeO2 | oxidase | 7 | 5 | 5 | 5 | poly(acrylic acid) | 0 | 0 | 18000 | 2.4 | 0.0001 | TMB | 0.6 | 1.5 | 0 |  | 6 | 37 | https://doi.org/10.1002/anie.200805279
291 | CeO2 | oxidase | 7 | 5 | 5 | 5 | poly(acrylic acid) | 0 | 0 | 18000 | 1.3 | 0.0001 | TMB | 0.3 | 1.5 | 0 |  | 7 | 37 | https://doi.org/10.1002/anie.200805279
292 | CeO2 | oxidase | 7 | 12 | 12 | 12 | poly(acrylic acid) | 0 | 0 | 18000 | 1.9 | 0.0006 | TMB | 0.15 | 1.5 | 0 |  | 4 | 37 | https://doi.org/10.1002/anie.200805279
293 | CeO2 | oxidase | 7 | 14 | 14 | 14 | dextran | 0 | 0 | 10000 | 1.8 | 0.0005 | TMB | 0.15 | 1.5 | 0 |  | 4 | 37 | https://doi.org/10.1002/anie.200805279
294 | CeO2 | oxidase | 7 | 100 | 100 | 100 | dextran | 0 | 0 | 10000 | 0.8 | 0.0003 | TMB | 0.15 | 1.5 | 0 |  | 4 | 37 | https://doi.org/10.1002/anie.200805279
295 | MnO2 | oxidase | 4 | 4500 | 4500 | 4500 | Poly(glycidyl methacrylate) | poly(N-Vinylpyrrolidone) | 0 | 40000 | 0.59 | 0.00134 | OPD | 0.05 | 0.4 | 0 | 1.25 | 7 | 25 | https://doi.org/10.1039/C9NJ03527C
296 | MnO2 | oxidase | 4 | 4500 | 4500 | 4500 | Poly(glycidyl methacrylate) | poly(N-Vinylpyrrolidone) | 0 | 40000 | 2.595 | 0.00877 | OPD | 0.05 | 0.4 | 0 | 1.25 | 7 | 25 | https://doi.org/10.1039/C9NJ03527C
297 | Co3O4 | catalase | 7 | 19 | 19 | 19 | naked | 0 | 0 | 0 | 34.3 | 0.0112 | H2O2 | 2 | 30 | 0 | 0.02 | 10 | 25 | https://doi.org/10.1016/j.molcata.2013.05.016
298 | Mn3O4 | catalase | 4 | 50 | 50 | 50 | naked | 0 | 0 | 0 | 0.441 | 0.0053 | H2O2 | 0.001 | 2 | 0 | 0.005 | 7 | 25 | https://doi.org/10.1002/chem.201800770
299 | Mn3O4 | catalase | 4 | 40 | 10 | 10 | naked | 0 | 0 | 0 | 0.613 | 0.0058 | H2O2 | 0.001 | 2 | 0 | 0.005 | 7 | 25 | https://doi.org/10.1002/chem.201800770
300 | Mn3O4 | catalase | 4 | 130 | 130 | 10 | naked | 0 | 0 | 0 | 0.367 | 0.0074 | H2O2 | 0.001 | 2 | 0 | 0.005 | 7 | 25 | https://doi.org/10.1002/chem.201800770
301 | Mn3O4 | catalase | 4 | 60 | 60 | 10 | naked | 0 | 0 | 0 | 0.69 | 0.0218 | H2O2 | 0.001 | 2 | 0 | 0.005 | 7 | 25 | https://doi.org/10.1002/chem.201800770
302 | Mn3O4 | catalase | 4 | 140 | 140 | 140 | naked | 0 | 0 | 0 | 0.52 | 0.1221 | H2O2 | 0.001 | 2 | 0 | 0.005 | 7 | 25 | https://doi.org/10.1002/chem.201800770
303 | RuO2 | catalase | 7 | 2 | 2 | 2 | naked | 0 | 0 | 0 | 3.59 | 0.038167 | H2O2 | 0.2 | 2 | 0 | 0.02 | 0 | 0 | https://doi.org/10.1021/acsami.0c07886
304 | Rh | peroxidase | 7 | 6.5 | 6.5 | 6.5 | naked | 0 | 0 |  | 0.198 | 6.78e-05 | TMB + H2O2 | 0.1 | 1.5 | 0.1 |  | 4 | 35 | https://doi.org/10.1007/s00604-017-2582-8
305 | Rh | peroxidase | 7 | 6.5 | 6.5 | 6.5 | naked | 0 | 0 |  | 0.38 | 0.000241 | H2O2 + TMB | 0.025 | 0.5 | 1.5 |  | 4 | 35 | https://doi.org/10.1007/s00604-017-2582-8
306 | MoS2 | peroxidase | 6 | 390 | 390 | 390 | naked | 0 | 0 | 0 | 0.22 | 0.000137 | TMB + H2O2 | 1 | 10 | 10 | 0.033 | 4 | 25 | https://doi.org/10.1039/C7TB02676E
307 | MoS2 | peroxidase | 6 | 390 | 390 | 390 | naked | 0 | 0 | 0 | 1.22 | 0.000132 | H2O2 + TMB | 0.001 | 30 | 1 | 0.033 | 4 | 25 | https://doi.org/10.1039/C7TB02676E
308 | MoS2 | peroxidase | 6 | 390 | 390 | 390 | naked | 0 | 0 | 0 | 0.97 | 6.3e-05 | ABTS + H2O2 | 0.1 | 1 | 10 | 0.033 | 4 | 25 | https://doi.org/10.1039/C7TB02676E
309 | MoS2 | peroxidase | 6 | 390 | 390 | 390 | naked | 0 | 0 | 0 | 6.74 | 0.000192 | H2O2 + TMB | 0.001 | 30 | 1 | 0.033 | 4 | 25 | https://doi.org/10.1039/C7TB02676E
310 | MoS2 | peroxidase | 6 | 390 | 390 | 390 | cysteine | 0 | 0 | 121.16 | 0.17 | 0.000141 | TMB + H2O2 | 1 | 10 | 10 | 0.033 | 4 | 25 | https://doi.org/10.1039/C7TB02676E
311 | MoS2 | peroxidase | 6 | 390 | 390 | 390 | cysteine | 0 | 0 | 121.16 | 1.98 | 0.000152 | H2O2 + TMB | 0.001 | 30 | 1 | 0.033 | 4 | 25 | https://doi.org/10.1039/C7TB02676E
312 | MoS2 | peroxidase | 6 | 390 | 390 | 390 | cysteine | 0 | 0 | 121.16 | 0.15 | 0.000161 | ABTS + H2O2 | 0.1 | 1 | 10 | 0.033 | 4 | 25 | https://doi.org/10.1039/C7TB02676E
313 | MoS2 | peroxidase | 6 | 390 | 390 | 390 | cysteine | 0 | 0 | 121.16 | 8.06 | 0.000992 | H2O2 + TMB | 0.001 | 30 | 1 | 0.033 | 4 | 25 | https://doi.org/10.1039/C7TB02676E
314 | MoS2 | peroxidase | 6 | 390 | 390 | 390 | naked | 0 | 0 | 0 | 0.086 | 0.000132 | TMB + H2O2 | 0.05 | 1.75 |  | 0.1 | 4 | 35 | https://doi.org/10.1039/C7NJ00899F
315 | MoS2 | peroxidase | 6 | 390 | 390 | 390 | naked | 0 | 0 | 0 | 0.122 | 0.000136 | H2O2 + TMB | 0.001 | 60 | 1 | 0.1 | 4 | 35 | https://doi.org/10.1039/C7NJ00899F
316 | MoS2 | peroxidase | 6 | 390 | 390 | 390 | poly(ethylene oxide) | 0 | 0 | 5000 | 0.047 | 0.000178 | TMB + H2O2 | 0.05 | 1.75 |  | 0.1 | 4 | 35 | https://doi.org/10.1039/C7NJ00899F
317 | MoS2 | peroxidase | 6 | 390 | 390 | 390 | poly(ethylene oxide) | 0 | 0 | 5000 | 0.108 | 0.000106 | H2O2 + TMB | 0.001 | 60 | 1 | 0.1 | 4 | 35 | https://doi.org/10.1039/C7NJ00899F
318 | Co9S8 | peroxidase | 7 | 15000 | 15000 | 15000 | naked | 0 | 0 | 0 | 1.64 | 0.00099 | TMB + H2O2 | 0.25 | 1.5 | 100 | 0.05 | 3 | 35 | https://doi.org/10.1016/j.snb.2017.11.057
319 | Co9S8 | peroxidase | 7 | 15000 | 15000 | 15000 | naked | 0 | 0 | 0 | 7.39 | 0.00035 | H2O2 + TMB | 0.001 | 100 | 0.5 | 0.05 | 3 | 35 | https://doi.org/10.1016/j.snb.2017.11.057
320 | Mo0.1CeO2 | peroxidase | 7 | 5 | 5 | 5 | naked | 0 | 0 | 0 | 0.001 | 9.64e-06 | TMB + H2O2 | 0.25 | 2 | 5 | 0.6 | 4 | 50 | https://doi.org/10.1039/C7AY02459B
321 | Mo0.1CeO2 | peroxidase | 7 | 5 | 5 | 5 | naked | 0 | 0 | 0 | 8.85 | 8.01e-05 | H2O2 + TMB | 0.001 | 5 | 50 | 0.6 | 4 | 50 | https://doi.org/10.1039/C7AY02459B
322 | CeO2 | peroxidase | 7 | 10 | 10 | 10 | naked | 0 | 0 | 0 | 0.623 | 1.95e-05 | TMB + H2O2 | 0.25 | 2 | 5 | 0.6 | 4 | 45 | https://doi.org/10.1039/C7AY02459B
323 | CeO2 | peroxidase | 7 | 10 | 10 | 10 | naked | 0 | 0 | 0 | 0.067 | 6.88e-06 | H2O2 + TMB | 0.001 | 5 | 50 | 0.6 | 4 | 45 | https://doi.org/10.1039/C7AY02459B
324 | CuO/Pt | peroxidase | 2 | 350 | 350 | 350 | poly(N-Vinylpyrrolidone) | BSA | 0 | 66500 | 0.33 | 0.0002786 | TMB + H2O2 | 0.1 | 1.8 | 6 | 1 | 4 | 35 | https://doi.org/10.1016/j.apsusc.2019.03.337
325 | CuO/Pt | peroxidase | 2 | 350 | 350 | 350 | poly(N-Vinylpyrrolidone) | BSA | 0 | 66500 | 0.75 | 0.0001288 | H2O2 + TMB | 0.25 | 6 | 0.5 | 1 | 4 | 35 | https://doi.org/10.1016/j.apsusc.2019.03.337
326 | Cu | peroxidase | 7 | 1 | 1 | 1 | naked | BSA | 0 | 66463 | 0.648 | 5.96e-05 | TMB + H2O2 | 0.1 | 1 | 50 |  | 6 | 30 | https://doi.org/10.1016/j.aca.2012.11.056
327 | Cu | peroxidase | 7 | 1 | 1 | 1 | naked | BSA | 0 | 66463 | 29.16 | 4.22e-05 | H2O2 + TMB | 10 | 200 | 0.5 |  | 6 | 30 | https://doi.org/10.1021/acsami.0c07886
328 | Cu(OH)2 | peroxidase | 3 | 150 | 150 | 150 | naked | poly(N-Vinylpyrrolidone) | 0 | 55000 | 1.335 | 0.000421 | TMB + H2O2 | 0.05 | 0.9 | 0.53 | 0.06 | 4.5 | 25 | https://doi.org/10.1039/C6TB01233G
329 | Cu(OH)2 | peroxidase | 3 | 150 | 150 | 150 | naked | poly(N-Vinylpyrrolidone) | 0 | 55000 | 0.379 | 0.000391 | H2O2 + TMB | 0.05 | 0.8 | 0.8 | 0.06 | 4.5 | 25 | https://doi.org/10.1039/C6TB01233G
330 | Pt | peroxidase | 7 | 4.4 | 4.4 | 4.4 | naked | 0 | 0 | 0 | 0.127 | 2e-05 | TMB + H2O2 | 0.0625 | 0.5 | 1 |  | 4 | 35 | https://doi.org/10.1016/j.snb.2017.07.108
331 | Pt | peroxidase | 7 | 4.4 | 4.4 | 4.4 | naked | 0 | 0 | 0 | 1.14 | 3.1e-05 | H2O2 + TMB | 0.25 | 10 | 0.25 |  | 4 | 35 | https://doi.org/10.1016/j.snb.2017.07.108
332 | V2O5 | peroxidase | 3 | 500 | 25 | 25 | naked | 0 | 0 | 0 | 0.738 | 0.0185 | TMB + H2O2 | 0.001 | 0.8 |  |  | 4 | 25 | https://doi.org/10.3390/s16040584
333 | V2O5 | peroxidase | 3 | 500 | 25 | 25 | naked | 0 | 0 | 0 | 0.232 | 0.0129 | H2O2 + TMB | 0.001 | 7 |  |  | 4 | 25 | https://doi.org/10.3390/s16040584
334 | Os | peroxidase | 6 | 1.7 | 1.7 | 1.7 | trisodium citrate | 0 | 0 | 192.124 | 0.096 | 0.000412 | TMB + H2O2 | 0.065 | 0.13 | 0.25 | 0.0475 | 4 | 55 | https://doi.org/10.1039/D0TA09247A
335 | Os | peroxidase | 6 | 1.7 | 1.7 | 1.7 | trisodium citrate | 0 | 0 | 192.124 | 3.88 | 0.000565 | H2O2 + TMB | 5 | 18 | 0.3 | 0.0475 | 4 | 55 | https://doi.org/10.1039/D0TA09247A
336 | Cu-CuFe2O4 | peroxidase | 7 | 480 | 41.5 | 41.5 | naked | 0 | 0 | 0 | 0.69 | 0.0001687 | TMB + H2O2 | 0.1 | 1.2 | 0.06 | 0.25 | 4 | 35 | https://doi.org/10.1039/D0DT02395G
337 | Cu-CuFe2O4 | peroxidase | 7 | 480 | 41.5 | 41.5 | naked | 0 | 0 | 0 | 0.087 | 0.0003218 | H2O2 + TMB | 0.05 | 1 | 0.83 | 0.25 | 4 | 35 | https://doi.org/10.1039/D0DT02395G
338 | Ru/C | peroxidase | 7 | 1.7 | 1.7 | 1.7 | naked | 0 | 0 | 0 | 0.071 | 2.285e-05 | TMB + H2O2 | 0.02 | 0.1 | 2 | 20 | 6 | 30 | https://doi.org/10.1039/D0CC04101G
339 | Ru/C | peroxidase | 7 | 1.7 | 1.7 | 1.7 | naked | 0 | 0 | 0 | 0.969 | 1.79e-05 | H2O2 + TMB | 0.01 | 4 | 0.1 | 20 | 6 | 30 | https://doi.org/10.1039/D0CC04101G
340 | Ru | peroxidase | 7 | 6.2 | 6.2 | 1.8 | poly(N-Vinylpyrrolidone) | 0 | 0 | 55000 | 0.0603 | 0.000134 | TMB + H2O2 | 0.01 | 0.6 | 2 |  | 4 | 22 | https://doi.org/10.1007/s11434-016-1193-9
341 | Ru | peroxidase | 7 | 6.2 | 6.2 | 1.8 | poly(N-Vinylpyrrolidone) | 0 | 0 | 55000 | 318 | 7.41e-05 | H2O2 + TMB | 0.01 | 600 | 0.8 |  | 4 | 22 | https://doi.org/10.1007/s11434-016-1193-9
342 | Pd | peroxidase | 7 | 5.6 | 5.6 | 5.6 | poly(N-Vinylpyrrolidone) | 0 | 0 | 55000 | 0.047 | 0.00038 | TMB + H2O2 | 0.01 | 0.6 | 2 |  | 4 | 22 | https://doi.org/10.1007/s11434-016-1193-9
343 | Pd | peroxidase | 7 | 5.6 | 5.6 | 5.6 | poly(N-Vinylpyrrolidone) | 0 | 0 | 55000 | 730 | 0.00014 | H2O2 + TMB | 0.01 | 600 | 0.8 |  | 4 | 22 | https://doi.org/10.1007/s11434-016-1193-9
344 | Au | peroxidase | 7 | 15 | 15 | 15 | sodium citrate | 0 | 0 | 192.124 | 0.004375 | 2.5e-05 | H2O2 + TMB | 1e-05 | 0.1 |  |  | 3 | 25 | https://doi.org/10.1007/s00604-021-04942-7
345 | Pt | peroxidase | 7 | 3.21 | 3.21 | 3.21 | Poly(ethylenimine) | 0 | 0 | 70000 | 2.02 | 0.00115 | TMB + H2O2 | 0.018 | 0.357 | 300 |  | 4 | 30 | https://doi.org/10.1021/acsomega.0c00147
346 | Pt | peroxidase | 7 | 3.21 | 3.21 | 3.21 | Poly(ethylenimine) | 0 | 0 | 70000 | 43.6 | 8.5e-05 | H2O2 + TMB | 39 | 177 | 0.8 |  | 4 | 30 | https://doi.org/10.1021/acsomega.0c00147
347 | MoS2 | peroxidase |  | 5 | 5 | 5 | poly(N-Vinylpyrrolidone) | 0 | 0 | 58000 | 0.232 | 4.56e-05 | TMB + H2O2 | 0.5 | 2 | 10 | 0.01 | 4 | 25 | https://doi.org/10.1039/C6RA18050G
348 | MoS2 | peroxidase |  | 5 | 5 | 5 | poly(N-Vinylpyrrolidone) | 0 | 0 | 58000 | 0.366 | 4.76e-05 | H2O2 + TMB | 2 | 12.5 | 1 | 0.01 | 4 | 25 | https://doi.org/10.1039/C6RA18050G
349 | Fe/CeO2 | peroxidase | 7 | 7.54 | 7.54 | 7.54 | naked | 0 | 0 | 0 | 0.176 | 8.6e-05 | TMB + H2O2 | 0.1 | 1 | 100 | 0.1 | 4 | 40 | https://doi.org/10.1039/C6TB00422A
350 | Fe/CeO2 | peroxidase | 7 | 7.54 | 7.54 | 7.54 | naked | 0 | 0 | 0 | 47.6 | 0.000166 | H2O2 + TMB | 20 | 150 | 0.8 | 0.1 | 4 | 40 | https://doi.org/10.1039/C6TB00422A
351 | TiO2 | peroxidase | 4 | 70 | 40 | 40 | naked | 0 | 0 | 0 | 0.048 | 3.7e-06 | TMB + H2O2 | 0.001 | 0.8 | 20 | 1 | 4 | 50 | https://doi.org/10.1002/anie.202106750
352 | TiO2 | peroxidase | 4 | 70 | 40 | 40 | naked | 0 | 0 | 0 | 2.79 | 4.8e-06 | H2O2 + TMB | 5 | 100 | 0.8 | 1 | 4 | 50 | https://doi.org/10.1002/anie.202106750
353 | TiO2/TiN | peroxidase |  | 100 | 50 | 50 | naked | 0 | 0 | 0 | 0.083 | 2.75e-05 | TMB + H2O2 | 0.001 | 0.8 | 20 | 1 | 4 | 50 | https://doi.org/10.1002/anie.202106750
354 | TiO2/TiN | peroxidase |  | 100 | 50 | 50 | naked | 0 | 0 | 0 | 4.96 | 3.08e-05 | H2O2 + TMB | 5 | 100 | 0.8 | 1 | 4 | 50 | https://doi.org/10.1002/anie.202106750
355 | TiN | peroxidase | 7 | 70 | 70 | 70 | naked | 0 | 0 | 0 | 0.074 | 0.0001 | TMB + H2O2 | 0.001 | 0.8 | 20 | 1 | 4 | 50 | https://doi.org/10.1002/anie.202106750
356 | TiN | peroxidase | 7 | 70 | 70 | 70 | naked | 0 | 0 | 0 | 10.29 | 7.84e-05 | H2O2 + TMB | 5 | 100 | 0.8 | 1 | 4 | 50 | https://doi.org/10.1002/anie.202106750
357 | TiN | peroxidase | 7 | 20 | 20 | 20 | naked | 0 | 0 | 0 | 0.034 | 6.61e-05 | TMB + H2O2 | 0.001 | 0.8 | 20 | 1 | 4 | 50 | https://doi.org/10.1002/anie.202106750
358 | TiN | peroxidase | 7 | 20 | 20 | 20 | naked | 0 | 0 | 0 | 9.27 | 5.56e-05 | H2O2 + TMB | 5 | 100 | 0.8 | 1 | 4 | 50 | https://doi.org/10.1002/anie.202106750
359 | TiN | peroxidase | 7 | 18 | 18 | 18 | naked | 0 | 0 | 0 | 0.091 | 7.26e-05 | TMB + H2O2 | 0.001 | 0.8 | 20 | 1 | 4 | 50 | https://doi.org/10.1002/anie.202106750
360 | TiN | peroxidase | 7 | 18 | 18 | 18 | naked | 0 | 0 | 0 | 11.71 | 5.67e-05 | H2O2 + TMB | 5 | 100 | 0.8 | 1 | 4 | 50 | https://doi.org/10.1002/anie.202106750
361 | CuO | peroxidase | 2 | 2200 | 70.1 | 70.1 | naked | 0 | 0 | 0 | 0.06 | 4.1e-05 | ABTS + H2O2 | 0.01 | 0.3 | 100 | 0.025 | 4 | 45 | https://doi.org/10.1021/acsanm.8b00153
362 | CuO | peroxidase | 2 | 2200 | 70.1 | 70.1 | naked | 0 | 0 | 0 | 14.8 | 6e-06 | H2O2 + TMB | 1 | 1000 | 0.1 | 0.025 | 4 | 45 | https://doi.org/10.1021/acsanm.8b00153
363 | Cu-Fe4(Fe(CN)6)3 | peroxidase |  | 50 | 50 | 50 | poly(ethylene oxide) | 0 | 0 | 5000 | 0.6 | 0.000179 | TMB + H2O2 | 0.001 | 0.5 | 0.4 | 0.01 | 3 | 35 | https://doi.org/10.1007/s00216-021-03347-y
364 | Cu-Fe4(Fe(CN)6)3 | peroxidase |  | 50 | 50 | 50 | poly(ethylene oxide) | 0 | 0 | 5000 | 0.14 | 0.00012 | TMB + H2O2 | 0.001 | 5 | 0.4 | 0.01 | 3 | 35 | https://doi.org/10.1007/s00216-021-03347-y
365 | Ir | peroxidase | 7 | 1.5 | 1.5 | 1.5 | poly(N-Vinylpyrrolidone) | 0 | 0 | 58000 | 0.02 | 0.000108 | TMB + H2O2 | 0.001 | 0.5 | 50 | 0.000625 | 4.5 | 25 | https://doi.org/10.1021/acsami.5b01271
366 | Ir | peroxidase | 7 | 1.5 | 1.5 | 1.5 | poly(N-Vinylpyrrolidone) | 0 | 0 | 58000 | 266 | 0.000385 | TMB + H2O2 | 0.001 | 1000 | 0.5 | 0.000625 | 4.5 | 25 | https://doi.org/10.1021/acsami.5b01271
367 | Pt | peroxidase | 7 | 1.87 | 1.87 | 1.87 | apoferritin | 0 | 0 | 440000 | 0.22 | 0.000558 | TMB + H2O2 | 0.007 | 1 | 8 | 0.15 | 4 | 37 | https://doi.org/10.1016/j.biomaterials.2010.11.004
368 | Pt | peroxidase | 7 | 1.87 | 1.87 | 1.87 | apoferritin | 0 | 0 | 440000 | 187.25 | 0.32 | TMB + H2O2 | 4 | 100 | 0.21 | 0.15 | 4 | 37 | https://doi.org/10.1016/j.biomaterials.2010.11.004
369 | RuO2 | peroxidase | 7 | 4 | 4 | 4 | naked | 0 | 0 | 0 | 0.236 | 6e-06 | TMB + H2O2 | 0.05 | 0.6 | 200 | 0.001 | 4 |  | https://doi.org/10.1002/chem.201200643
370 | RuO2 | peroxidase | 7 | 4 | 4 | 4 | naked | 0 | 0 | 0 | 212 | 0.000135 | H2O2 + TMB | 0.01 | 800 | 0.4 | 0.001 | 4 |  | https://doi.org/10.1002/chem.201200643
371 | Mn3O4 | peroxidase | 4 | 36 | 36 | 36 | naked | 0 | 0 | 0 | 0.989 | 0.0003033333 | H2O2 + GSH | 0.001 | 2 | 2 | 0.01 | 7.4 | 25 | https://doi.org/10.1002/chem.201800770
372 | Mn3O4 | peroxidase | 4 | 49 | 49 | 49 | naked | 0 | 0 | 0 | 2.845 | 0.0002816667 | H2O2 + GSH | 0.001 | 2 | 2 | 0.01 | 7.4 | 25 | https://doi.org/10.1002/chem.201800770
373 | Mn3O4 | peroxidase | 4 | 101 | 101 | 101 | naked | 0 | 0 | 0 | 1.26 | 0.0002366667 | H2O2 + GSH | 0.001 | 2 | 2 | 0.01 | 7.4 | 25 | https://doi.org/10.1002/chem.201800770
374 | Mn3O4 | peroxidase | 4 | 89 | 89 | 89 | naked | 0 | 0 | 0 | 0.431 | 0.0006516667 | H2O2 + GSH | 0.001 | 2 | 2 | 0.01 | 7.4 | 25 | https://doi.org/10.1002/chem.201800770
375 | Mn3O4 | peroxidase | 4 | 167 | 167 | 167 | naked | 0 | 0 | 0 | 0.19 | 0.0009083333 | H2O2 + GSH | 0.001 | 2 | 2 | 0.01 | 7.4 | 25 | https://doi.org/10.1002/chem.201800770
376 | Mn3O4 | peroxidase | 4 | 180 | 180 | 180 | naked | 0 | 0 | 0 | 0.196 | 0.0009333333 | H2O2 + GSH | 0.001 | 1.75 | 2 | 0.01 | 7 | 25 | https://doi.org/10.1002/anie.201708573
377 | Mn3O4 | peroxidase | 4 | 180 | 180 | 180 | naked | 0 | 0 | 0 | 1.16 | 0.0013 | GSH + H2O2 | 0.001 | 5 | 1 | 0.01 | 7 | 25 | https://doi.org/10.1002/anie.201708573
378 | MnO2 | peroxidase | 3 | 4.5 | 4.5 | 4.5 | BSA | 0 | 0 | 66500 | 0.31 | 8.21e-05 | OPD + H2O2 | 0.75 | 8 | 3.3 | 0.0037 | 4 | 35 | https://doi.org/10.1039/C2AN35700C
379 | MnO2 | peroxidase | 3 | 4.5 | 4.5 | 4.5 | BSA | 0 | 0 | 66500 | 0.12 | 5.71e-05 | H2O2 + OPD | 0.25 | 4 | 0.17 | 0.0037 | 4 | 35 | https://doi.org/10.1039/C2AN35700C
380 | Pt0.1Au | peroxidase | 7 | 11.6 | 11.6 | 11.6 | naked | 0 | trisodium citrate | 192.124 | 0.113 | 1.8e-05 | AR + H2O2 | 0.01 | 0.1 | 2.5 |  | 7 | 25 | https://doi.org/10.1039/C2NR31716H
381 | Pt0.1Au | peroxidase | 7 | 11.6 | 11.6 | 11.6 | naked | 0 | trisodium citrate | 192.124 | 0.436 | 6.64e-07 | H2O2 + AR | 0.1 | 1 | 0.01 |  | 7 | 25 | https://doi.org/10.1039/C2NR31716H
382 | Pt0.5Ag0.5 | peroxidase | 7 | 33.8 | 33.8 | 33.8 | naked | Poly(allylamine hydrochloride) | 0 | 150000 | 0.25 | 0.0001057 | TMB + H2O2 | 0.1 | 4 | 1 | 0.02 | 4 | 40 | https://doi.org/10.1007/s12274-016-1395-0
383 | Pt0.5Ag0.5 | peroxidase | 7 | 33.8 | 33.8 | 33.8 | naked | Poly(allylamine hydrochloride) | 0 | 150000 | 0.35 | 0.0001596 | H2O2 + TMB | 0.1 | 8 | 1 | 0.02 | 4 | 40 | https://doi.org/10.1007/s12274-016-1395-0
384 | Pt0.5Ag0.5 | peroxidase | 7 | 34.5 | 34.5 | 34.5 | naked | Poly(allylamine hydrochloride) | 0 | 150000 | 0.38 | 0.0003304 | TMB + H2O2 | 0.1 | 4 | 1 | 0.02 | 4 | 40 | https://doi.org/10.1007/s12274-016-1395-0
385 | Pt0.5Ag0.5 | peroxidase | 7 | 34.5 | 34.5 | 34.5 | naked | Poly(allylamine hydrochloride) | 0 | 150000 | 0.86 | 0.0003475 | H2O2 + TMB | 0.1 | 8 | 1 | 0.02 | 4 | 40 | https://doi.org/10.1007/s12274-016-1395-0
386 | Au@Pt | peroxidase |  | 60 | 18 | 18 | naked | 0 | Cetrimonium bromide | 364.45 | 0.02 | 2.91e-05 | TMB + H2O2 | 0.02 | 0.093 | 2 |  | 4.5 | 37 | https://doi.org/10.1039/C3RA23215H
387 | Au@Pt | peroxidase |  | 60 | 18 | 18 | naked | 0 | Cetrimonium bromide | 364.45 | 76 | 0.00075 | H2O2 + TMB | 0.001 | 0.85 | 0.13 |  | 4.5 | 37 | https://doi.org/10.1039/C3RA23215H
388 | Au@PtAg0.33 | peroxidase |  | 79 | 27 | 27 | naked | 0 | Cetrimonium bromide | 364.45 | 0.016 | 1.76e-05 | TMB + H2O2 | 0.01 | 0.093 | 2 |  | 4.5 | 37 | https://doi.org/10.1039/C3RA23215H
389 | Au@PtAg0.33 | peroxidase |  | 79 | 27 | 27 | naked | 0 | Cetrimonium bromide | 364.45 | 92 | 0.00054 | H2O2 + TMB | 0.001 | 0.85 | 0.13 |  | 4.5 | 37 | https://doi.org/10.1039/C3RA23215H
390 | Au@PtAg0.5 | peroxidase |  | 60 | 20 | 20 | naked | 0 | Cetrimonium bromide | 364.45 | 0.01 | 1.29e-05 | TMB + H2O2 | 0.01 | 0.053 | 2 |  | 4.5 | 37 | https://doi.org/10.1039/C3RA23215H
391 | Au@PtAg0.5 | peroxidase |  | 60 | 20 | 20 | naked | 0 | Cetrimonium bromide | 364.45 | 111.8 | 0.0005 | H2O2 + TMB | 0.001 | 0.85 | 0.13 |  | 4.5 | 37 | https://doi.org/10.1039/C3RA23215H
392 | CoFe2O4 | peroxidase | 7 | 164.8 | 164.8 | 164.8 | poly(ethylene oxide) | 0 | ethylene glycol | 3400 | 180 | 0.00365 | H2O2 + TMB | 1 | 1600 | 0.05 | 0.01 | 6.8 |  | https://doi.org/10.1021/acsnano.1c03128
393 | Ir0.2Pt0.8 | peroxidase | 7 | 4.1 | 4.1 | 4.1 | poly(N-Vinylpyrrolidone) | 0 | ethylene glycol | 40000 | 0.16 | 0.00225 | TMB + H2O2 | 0.025 | 0.5 | 0.5 | 0.0037 | 5 | 25 | https://doi.org/10.1016/j.jtice.2021.03.029
394 | Ir0.2Pt0.8 | peroxidase | 7 | 4.1 | 4.1 | 4.1 | poly(N-Vinylpyrrolidone) | 0 | ethylene glycol | 40000 | 0.75 | 0.00266 | H2O2 + TMB | 0.001 | 1.2 | 0.01 | 0.0037 | 5 | 25 | https://doi.org/10.1016/j.jtice.2021.03.029
395 | Au@CeO2 | peroxidase | 7 | 75 | 75 | 75 | naked | 0 | Cetrimonium bromide | 364.45 | 0.29 | 3.9e-05 | TMB + H2O2 | 0.05 | 5 | 2000 | 0.04 | 4 | 37 | https://doi.org/10.1016/j.jcis.2017.11.064
396 | Au@CeO2 | peroxidase | 7 | 75 | 75 | 75 | naked | 0 | Cetrimonium bromide | 364.45 | 44.69 | 2.23e-05 | H2O2 + TMB | 0.06 | 3 | 1 | 0.04 | 4 | 37 | https://doi.org/10.1016/j.jcis.2017.11.064
397 | Co3O4/MoO3 | peroxidase |  |  |  |  | 2-methylimidazole | 0 | 0 |  | 0.0352 | 2.83e-05 | TMB + H2O2 | 0.02 | 0.3 | 0.2 | 0.012 | 3.5 | 40 | https://doi.org/10.1039/D0TB01337D
398 | Co3O4/MoO3 | peroxidase |  |  |  |  | 2-methylimidazole | 0 | 0 |  | 0.134 | 2.91e-05 | H2O2 + TMB | 0.05 | 1 | 0.1 | 0.012 | 3.5 | 40 | https://doi.org/10.1039/D0TB01337D
399 | Co3O4 | peroxidase | 7 |  |  |  | naked | 0 | 0 |  | 0.112 | 4.7e-06 | TMB + H2O2 | 0.02 | 0.3 | 0.2 | 0.012 | 3.5 | 40 | https://doi.org/10.1039/D0TB01337D
400 | Co3O4 | peroxidase | 7 |  |  |  | naked | 0 | 0 |  | 0.254 | 3.89e-06 | H2O2 + TMB | 0.05 | 1 | 0.1 | 0.012 | 3.5 | 40 | https://doi.org/10.1039/D0TB01337D
401 | Ag3PO4 | peroxidase | 7 | 850 | 850 | 850 | naked | 0 | 0 |  | 0.0923 | no | TMB + H2O2 | 0.001 | 0.3 |  | 0.1 | 4 | 37 | https://doi.org/10.1016/j.talanta.2018.07.073
402 | Fe2O3-Fe4(Fe(CN)6)3 | peroxidase |  | 10.5 | 10.5 | 10.5 | naked | 0 | 0 | 0 | 0.307 | 0.00106 | TMB + H2O2 | 0.001 | 0.9 | 630 |  | 4.6 | 25 | https://doi.org/10.1039/C0JM00174K
403 | Fe2O3-Fe4(Fe(CN)6)4 | peroxidase |  | 10.5 | 10.5 | 10.5 | naked | 0 | 0 | 0 | 323.6 | 0.00117 | H2O2 + TMB | 0.001 | 850 | 0.83 |  | 4.6 | 25 | https://doi.org/10.1039/C0JM00174K
404 | Fe3S4 | peroxidase | 7 | 76 | 76 | 76 | naked | Cetrimonium bromide | L-cysteine | 364.45 | 0.16 | 1.146e-05 | TMB + H2O2 | 0.001 | 0.8 | 1.2 | 0.02 | 6.78 |  | https://doi.org/10.1007/s00604-015-1690-6
405 | Fe3S4 | peroxidase | 7 | 76 | 76 | 76 | naked | Cetrimonium bromide | L-cysteine | 364.45 | 1.158 | 2.168e-05 | H2O2 + TMB | 0.001 | 1.8 | 0.6 | 0.02 | 6.78 |  | https://doi.org/10.1007/s00604-015-1690-6
406 | ZnFe2O4 | peroxidase | 7 | 200 | 200 | 200 | naked | poly(ethylene oxide) | ethylene glycol | 20000 | 0.85 | 0.0001331 | TMB + H2O2 | 0.2 | 1.6 | 0.2 | 0.04 | 4 | 40 | https://doi.org/10.1021/ac300939z
407 | ZnFe2O4 | peroxidase | 7 | 200 | 200 | 200 | naked | poly(ethylene oxide) | ethylene glycol | 20000 | 1.66 | 7.74e-05 | H2O2 + TMB | 0.001 | 16 | 0.32 | 0.04 | 4 | 40 | https://doi.org/10.1021/ac300939z
408 | Fe0.5Mn0.5Fe2O4 | peroxidase | 7 | 8 | 8 | 8 | naked | 0 | 0 | 0 | 0.139 | 0.0045 | TMB + H2O2 | 0.25 | 0.75 | 800 |  | 4 | 40 | https://doi.org/10.1016/j.talanta.2011.09.026
409 | Fe0.5Mn0.5Fe2O4 | peroxidase | 7 | 8 | 8 | 8 | naked | 0 | 0 | 0 | 310 | 0.00363 | H2O2 + TMB | 0.001 | 1800 | 0.8 |  | 4 | 40 | https://doi.org/10.1016/j.talanta.2011.09.026
410 | FeSe | peroxidase | 4 | 30 | 30 | 20 | naked | 0 | 0 | 0 | 0.04 | 8.9e-05 | TMB + H2O2 | 0.001 | 0.91 | 13 |  | 4 | 30 | https://doi.org/10.1016/j.snb.2012.07.070
411 | FeSe | peroxidase | 4 | 30 | 30 | 20 | naked | 0 | 0 | 0 | 13.2 | 0.000154 | H2O2 + TMB | 0.001 | 45 | 0.1 |  | 4 | 30 | https://doi.org/10.1016/j.snb.2012.07.070
412 | FeS | peroxidase | 4 | 40 | 40 | 24 | naked | 0 | 0 | 0 | 0.08 | 7.3e-05 | TMB + H2O2 | 0.001 | 0.91 | 13 |  | 4 | 30 | https://doi.org/10.1016/j.snb.2012.07.070
413 | FeS | peroxidase | 4 | 40 | 40 | 24 | naked | 0 | 0 | 0 | 7.44 | 0.000117 | H2O2 + TMB | 0.001 | 45 | 0.1 |  | 4 | 30 | https://doi.org/10.1016/j.snb.2012.07.070
414 | MnSe | peroxidase | 7 | 2500 | 2500 | 2500 | naked | 0 | Sodium dodecyl sulfate | 288.38 | 0.0348 | 0.000734 | TMB + H2O2 | 0.001 | 1 | 200 | 0.4 | 5 | 20 | https://doi.org/10.1016/j.materresbull.2015.03.018
415 | MnSe | peroxidase | 7 | 2500 | 2500 | 2500 | naked | 0 | Sodium dodecyl sulfate | 288.38 | 87 | 4.78e-05 | H2O2 + TMB | 0.001 | 500 | 0.3 | 0.4 | 5 | 20 | https://doi.org/10.1016/j.materresbull.2015.03.018
416 | CuS | peroxidase | 6 | 45 | 45 | 45 | naked | 0 | 0 | 0 | 0.007 | 8.96e-05 | TMB + H2O2 | 0.001 | 0.075 | 13 | 0.00667 | 4 | 40 | https://doi.org/10.1016/j.talanta.2013.01.032
417 | CuS | peroxidase | 6 | 45 | 45 | 45 | naked | 0 | 0 | 0 | 12 | 0.000219 | H2O2 + TMB | 0.001 | 42 | 0.1 | 0.00667 | 4 | 40 | https://doi.org/10.1016/j.talanta.2013.01.032
418 | CdS | peroxidase | 6 | 70 | 5 | 5 | naked | 0 | 2-Aminocyclopentanecarboxylic acid | 131.2 | 0.0095 | 3.57e-05 | TMB + H2O2 | 0.001 | 0.125 | 13 | 0.008 | 4 | 40 | https://doi.org/10.1016/j.molcata.2012.03.007
419 | CdS | peroxidase | 6 | 70 | 5 | 5 | naked | 0 | 2-Aminocyclopentanecarboxylic acid | 131.2 | 3.62 | 5.6e-05 | H2O2 + TMB | 0.001 | 39 | 0.1 | 0.008 | 4 | 40 | https://doi.org/10.1016/j.molcata.2012.03.007
420 | Au@C | peroxidase |  | 180 | 180 | 180 | naked | 0 | 0 | 0 | 0.0323 | 8.63e-05 | TMB + H2O2 | 0.001 | 0.9 | 264.6 | 0.05 | 4.5 | 25 | https://doi.org/10.1021/acsami.7b17916
421 | Au@C | peroxidase |  | 180 | 180 | 180 | naked | 0 | 0 | 0 | 210 | 0.00033 | H2O2 + TMB | 0.001 | 1300 | 0.146 | 0.05 | 4.5 | 25 | https://doi.org/10.1021/acsami.7b17916
422 | CuInS2 | peroxidase | 4 | 2.8 | 2.8 | 2.8 | naked | 0 | glutathione | 307.33 | 2.01 | 9.78e-05 | TMB + H2O2 | 25 | 250 | 0.64 |  | 3 | 30 | https://doi.org/10.1016/j.snb.2014.12.052
423 | WC | peroxidase | 6 | 175 | 40 | 40 | naked | 0 | 0 | 0 | 0.274 | 6.81e-05 | TMB + H2O2 | 0.001 | 0.8 | 400 | 0.02 | 4 | 25 | https://doi.org/10.1016/j.bios.2013.11.040
424 | WC | peroxidase | 6 | 175 | 40 | 40 | naked | 0 | 0 | 0 | 119.6 | 7.16e-05 | H2O2 + TMB | 0.001 | 800 | 0.6 | 0.02 | 4 | 25 | https://doi.org/10.1016/j.bios.2013.11.040
425 | Si | peroxidase | 7 | 12 | 12 | 12 | naked | 0 | 0 | 0 | 1.502 | 0.0001472 | TMB + H2O2 | 0.2 | 1.6 | 20 |  | 4 | 40 | https://doi.org/10.1039/C4CC01703J
426 | Si | peroxidase | 7 | 12 | 12 | 12 | naked | 0 | 0 | 0 | 0.065 | 5.65e-05 | H2O2 + TMB | 20 | 200 | 0.32 |  | 4 | 40 | https://doi.org/10.1039/C4CC01703J
427 | CdS | peroxidase | 6 | 10 | 10 | 10 | naked | 0 | 3,5-Dimethylpyridine | 107.15 | 0.0054 | no | TMB + H2O2 | 0.001 | 0.116 | 13 | 0.008 | 4 | 40 | https://doi.org/10.1016/j.apcatb.2012.07.005
428 | CdS | peroxidase | 6 | 10 | 10 | 10 | naked | 0 | 3,5-Dimethylpyridine | 107.15 | 6.54 | no | H2O2 + TMB | 0.001 | 45 | 0.1 | 0.008 | 4 | 40 | https://doi.org/10.1016/j.apcatb.2012.07.005
429 | FeP | peroxidase | 3 | 150 | 150 | 150 | naked | poly(N-Vinylpyrrolidone) | 0 | 30000 | 0.0653 | 9.54e-05 | TMB + H2O2 | 0.05 | 0.9 | 5 | 0.01 | 4 | 40 | https://doi.org/10.1016/j.jcis.2015.08.032
430 | FeP | peroxidase | 3 | 150 | 150 | 150 | naked | poly(N-Vinylpyrrolidone) | 0 | 30000 | 2.907 | 6.97e-05 | H2O2 + TMB | 1 | 20 | 0.1 | 0.01 | 4 | 40 | https://doi.org/10.1016/j.jcis.2015.08.032
431 | Au | peroxidase | 7 | 20 | 20 | 20 | b-Cyclodextrin | 0 | 0 | 1135 | 0.094 | 0.00146 | TMB + H2O2 | 0.001 | 0.4 | 6 |  | 4.5 | 25 | https://doi.org/10.1021/jacs.6b07590
432 | Au | peroxidase | 7 | 20 | 20 | 20 | b-Cyclodextrin | 0 | 0 | 1135 | 272.78 | 0.0027 | H2O2 + TMB | 0.001 | 1500 | 0.12 |  | 4.5 | 25 | https://doi.org/10.1021/jacs.6b07590
433 | Au | oxidase | 7 | 20 | 20 | 20 | b-Cyclodextrin | 0 | 0 | 1135 | 92.19 | 0.17152 | TMB + glucose | 0.001 | 300 |  |  | 9 | 25 | https://doi.org/10.1021/jacs.6b07590
434 | Cu | peroxidase | 7 | 2 | 2 | 2 | b-Cyclodextrin | 0 | 0 | 1135 | 0.543 | 0.000452 | TMB + H2O2 | 0.05 | 0.25 | 10 |  | 6 | 30 | https://doi.org/10.1007/s00604-016-1915-3
435 | Cu | peroxidase | 7 | 2 | 2 | 2 | b-Cyclodextrin | 0 | 0 | 1135 | 32.87 | 0.000434 | H2O2 + TMB | 5 | 100 | 0.5 |  | 6 | 30 | https://doi.org/10.1007/s00604-016-1915-3
436 | BN | peroxidase | 7 | 420 | 420 | 420 | naked | 0 | 0 | 0 | 0.157 | 0.0001854 | TMB + H2O2 | 0.001 | 1 | 100 | 0.25 | 4 | 45 | https://doi.org/10.1039/C6RA14856E
437 | BN | peroxidase | 7 | 420 | 420 | 420 | naked | 0 | 0 | 0 | 10.88 | 0.0001069 | H2O2 + TMB | 0.001 | 200 | 1 | 0.25 | 4 | 45 | https://doi.org/10.1039/C6RA14856E
438 | BiOBr | peroxidase | 4 | 1500 | 1500 | 1500 | naked | 0 | ethylene glycol | 62.07 | 1.61 | 2.63e-05 | TMB + H2O2 | 0.1 | 2 | 0.2 | 0.038 | 4 | 40 | https://doi.org/10.1039/C3NR06533B
439 | BiOBr | peroxidase | 4 | 1500 | 1500 | 1500 | naked | 0 | ethylene glycol | 62.07 | 0.046 | 3.7e-06 | H2O2 + TMB | 0.05 | 0.4 | 0.79 | 0.038 | 4 | 40 | https://doi.org/10.1039/C3NR06533B
440 | BiOCl | peroxidase | 4 | 100 | 100 | 15 | naked | 0 | 0 | 0 | 0.00588 | 0.00666 | AR + H2O2 | 0.001 | 0.1 | 0.1 | 0.02 | 7 |  | https://doi.org/10.1039/C6QM00149A
441 | BiOCl | peroxidase | 4 | 100 | 100 | 15 | naked | 0 | 0 | 0 | 0.000583 | 0.00246 | H2O2 + AR | 0.001 | 0.1 | 0.005 | 0.02 | 7 |  | https://doi.org/10.1039/C6QM00149A
442 | BiOBr | peroxidase | 4 | 100 | 100 | 15 | naked | 0 | 0 | 0 | 0.00623 | 0.00845 | AR + H2O2 | 0.001 | 0.1 | 0.1 | 0.02 | 7 |  | https://doi.org/10.1039/C6QM00149A
443 | BiOBr | peroxidase | 4 | 100 | 100 | 15 | naked | 0 | 0 | 0 | 0.000408 | 0.00249 | H2O2 + AR | 0.001 | 0.1 | 0.005 | 0.02 | 7 |  | https://doi.org/10.1039/C6QM00149A
444 | BiOI | peroxidase | 4 | 20 | 20 | 5 | naked | 0 | 0 | 0 | 0.0313 | 61 | AR + H2O2 | 0.001 | 0.1 | 0.1 | 0.02 | 7 |  | https://doi.org/10.1039/C6QM00149A
445 | BiOI | peroxidase | 4 | 20 | 20 | 5 | naked | 0 | 0 | 0 | 0.0329 | 27.6 | H2O2 + AR | 0.001 | 0.1 | 0.005 | 0.02 | 7 |  | https://doi.org/10.1039/C6QM00149A
446 | BiOI | peroxidase | 4 | 100 | 100 | 10 | naked | 0 | ethylene glycol | 62.07 | 1.024 | 2.86e-05 | TMB + H2O2 | 0.2 | 0.8 | 10 | 1 | 6 | 25 | https://doi.org/10.1039/C6RA00368K
447 | BiOI | peroxidase | 4 | 100 | 100 | 10 | naked | 0 | ethylene glycol | 62.07 | 0.0998 | 7.35e-05 | H2O2 + TMB | 1 | 50 | 0.8 | 1 | 6 | 25 | https://doi.org/10.1039/C6RA00368K
448 | Co4N | peroxidase | 7 | 2500 | 80 | 80 | naked | 0 | 0 | 0 | 0.243 | no | TMB + H2O2 | 0.05 | 1.6 | 30 | 0.015 | 4 | 25 | https://doi.org/10.1021/acsami.7b09861
449 | Co4N | peroxidase | 7 | 2500 | 80 | 80 | naked | 0 | 0 | 0 | 2.95 | no | H2O2 + TMB | 1 | 80 | 0.8 | 0.015 | 4 | 25 | https://doi.org/10.1021/acsami.7b09861
450 | CoOOH | peroxidase | 6 | 100 | 100 | 100 | naked | 0 | 0 | 0 | 2.02 | 4.74e-05 | TMB + H2O2 | 0.2 | 2 | 0.15 | 0.1 | 4 | 40 | https://doi.org/10.1007/s00216-017-0372-0
451 | CoOOH | peroxidase | 6 | 100 | 100 | 100 | naked | 0 | 0 | 0 | 0.06 | 3.49e-05 | H2O2 + TMB | 0.001 | 0.3 | 1 | 0.1 | 4 | 40 | https://doi.org/10.1007/s00216-017-0372-0
452 | Cu3(PO4)2 | peroxidase | 0 | 5000 | 5000 | 5000 | BSA | 0 | 0 | 66500 | 35.18 | 3.39e-05 | H2O2 + TMB | 10 | 100 | 0.8 | 0.02 | 4 | 37 | https://doi.org/10.1039/C5CC00040H
453 | Cu1.75Se | peroxidase | 7 | 40 | 40 | 40 | poly(sodium 4-styrenesulfonate) | 0 | 0 | 70000 | 12.6 | no | TMB + H2O2 | 0.2 | 2 | 100 | 0.467 | 4.56 |  | https://doi.org/10.1039/C6AY02275H
454 | Cu1.75Se | peroxidase | 7 | 40 | 40 | 40 | poly(sodium 4-styrenesulfonate) | 0 | 0 | 70000 | 0.58 | no | H2O2 + TMB | 10 | 300 | 0.5 | 0.467 | 4.56 |  | https://doi.org/10.1039/C6AY02275H
455 | Fe3(PO4)2 | peroxidase | 0 | 8000 | 8000 | 8000 | naked | poly(N-Vinylpyrrolidone) | 0 |  | 0.36 | 0.000158 | TMB + H2O2 | 0.1 | 1.3 | 0.6 | 0.02 | 3.6 | 55 | https://doi.org/10.1016/j.talanta.2018.01.080
456 | Fe3(PO4)2 | peroxidase | 0 | 8000 | 8000 | 8000 | naked | poly(N-Vinylpyrrolidone) | 0 |  | 0.11 | 0.000558 | H2O2 + TMB | 0.6 | 10 | 0.8 | 0.02 | 3.6 | 55 | https://doi.org/10.1016/j.talanta.2018.01.080
457 | Fe3(PO4)2(OH)2 | peroxidase | 7 | 5500 | 5500 | 5500 | naked | 0 | 0 | 0 | 0.055 | 0.0001688 | TMB + H2O2 | 0.001 | 0.3 |  | 0.2 | 4 | 60 | https://doi.org/10.1039/C8NJ00324F
458 | Fe3(PO4)2(OH)2 | peroxidase | 7 | 5500 | 5500 | 5500 | naked | 0 | 0 | 0 | 0.47 | 5.96e-05 | H2O2 + TMB | 0.015 | 0.5 | 2 | 0.2 | 4 | 60 | https://doi.org/10.1039/C8NJ00324F
459 | FeS | peroxidase | 4 | 125 | 4 | 4 | naked | poly(N-Vinylpyrrolidone) | 0 |  | 0.0082 | 8.7e-05 | TMB + H2O2 | 0.001 | 0.12 | 13 | 0.00667 | 4 |  | https://doi.org/10.1021/am300408r
460 | FeS | peroxidase | 4 | 125 | 4 | 4 | naked | poly(N-Vinylpyrrolidone) | 0 |  | 9.36 | 0.000192 | H2O2 + TMB | 0.001 | 50 | 0.1 | 0.00667 | 4 |  | https://doi.org/10.1021/am300408r
461 | FeSe | peroxidase | 4 | 6 | 6 | 6 | naked | poly(N-Vinylpyrrolidone) | 0 |  | 0.0089 | 4.22e-05 | TMB + H2O2 | 0.001 | 0.12 | 13 | 0.00667 | 4 |  | https://doi.org/10.1021/am300408r
462 | FeSe | peroxidase | 4 | 6 | 6 | 6 | naked | poly(N-Vinylpyrrolidone) | 0 |  | 8.09 | 6.51e-05 | H2O2 + TMB | 0.001 | 50 | 0.1 | 0.00667 | 4 |  | https://doi.org/10.1021/am300408r
463 | MnOOH | oxidase | 6 | 180 | 180 | 17 | naked | 0 | sodium dodecyl sulfate | 288.38 | 2.182 | no | TMB | 0.001 | 1.2 | 0 | 0.02 | 5 | 25 | https://doi.org/10.1016/j.jtice.2015.08.021
464 | KFePW12O40 | peroxidase |  | 470 | 470 | 90 | naked | 0 | 0 | 0 | 0.346 | 3.7e-05 | TMB + H2O2 | 0.2 | 3.2 | 580 | 1 | 4.5 | 25 | https://doi.org/10.1039/C8DT01146J
465 | KFePW12O40 | peroxidase |  | 470 | 470 | 90 | naked | 0 | 0 | 0 | 165 | 6.9e-05 | H2O2 + TMB |  |  | 10 | 1 | 4.5 | 25 | https://doi.org/10.1039/C8DT01146J
466 | MoSe2 | peroxidase | 6 | 100 | 100 | 10 | naked | 0 | 0 | 0 | 0.014 | 5.6e-06 | TMB + H2O2 | 0.001 | 1 | 1000 | 0.15 | 3.5 | 25 | https://doi.org/10.1039/C7TB02434G
467 | MoSe2 | peroxidase | 6 | 100 | 100 | 10 | naked | 0 | 0 | 0 | 0.155 | 9.9e-06 | H2O2 + TMB | 0.001 | 100 | 10 | 0.15 | 3.5 | 25 | https://doi.org/10.1039/C7TB02434G
468 | WSe2 | peroxidase | 6 | 20 | 20 | 3 | naked | 0 | 0 | 0 | 0.433 | 1.43e-05 | TMB + H2O2 | 0.001 | 1 | 100 | 0.1 | 3.5 | 25 | https://doi.org/10.1039/C7NR03179C
469 | WSe2 | peroxidase | 6 | 20 | 20 | 3 | naked | 0 | 0 | 0 | 19.53 | 2.22e-05 | H2O2 + TMB | 0.001 | 100 | 1 | 0.1 | 3.5 | 25 | https://doi.org/10.1039/C7NR03179C
470 | Cu | peroxidase | 7 | 100 | 100 | 100 | humic acid | 0 | 0 | 227.17 | 1.047 | 3.97e-05 | TMB + H2O2 | 0.5 | 8 | 80 | 0.25 | 3 | 25 | https://doi.org/10.1039/C5TB00684H
471 | Cu | peroxidase | 7 | 100 | 100 | 100 | humic acid | 0 | 0 | 227.17 | 31.265 | 0.000264 | H2O2 + TMB | 2.5 | 25 | 8 | 0.25 | 3 | 25 | https://doi.org/10.1039/C5TB00684H
472 | Pd | peroxidase | 7 | 3.5 | 3.5 | 3.5 | glutathione | 0 | 0 | 307.32 | 0.08 | 0.000224 | TMB + H2O2 | 0.03 | 0.15 | 125 |  | 4 | 20 | https://doi.org/10.1039/C5AN01103E
473 | Pd | peroxidase | 7 | 3.5 | 3.5 | 3.5 | glutathione | 0 | 0 | 307.32 | 137 | 0.000246 | H2O2 + TMB | 30 | 180 | 0.125 |  | 4 | 20 | https://doi.org/10.1039/C5AN01103E
474 | Pd | peroxidase | 7 | 2.6 | 2.6 | 2.6 | glutathione | 0 | 0 | 307.32 | 0.068 | 0.000315 | TMB + H2O2 | 0.03 | 0.15 | 125 |  | 4 | 20 | https://doi.org/10.1039/C5AN01103E
475 | Pd | peroxidase | 7 | 2.6 | 2.6 | 2.6 | glutathione | 0 | 0 | 307.32 | 156 | 0.000408 | H2O2 + TMB | 30 | 180 | 0.125 |  | 4 | 20 | https://doi.org/10.1039/C5AN01103E
476 | Pd | peroxidase | 7 | 1.4 | 1.4 | 1.4 | glutathione | 0 | 0 | 307.32 | 0.045 | 9.1e-05 | TMB + H2O2 | 0.02 | 0.16 | 125 |  | 4 | 20 | https://doi.org/10.1039/C5AN01103E
477 | Pd | peroxidase | 7 | 1.4 | 1.4 | 1.4 | glutathione | 0 | 0 | 307.32 | 254 | 0.000208 | H2O2 + TMB | 15 | 175 | 0.125 |  | 4 | 20 | https://doi.org/10.1039/C5AN01103E
478 | Pt | peroxidase | 7 | 2 | 2 | 2 | BSA | 0 | dimethylamine borane | 66500 | 0.119 | no | TMB + H2O2 | 0.01 | 0.4 | 125 |  | 4 | 25 | https://doi.org/10.1016/j.bios.2014.11.032
479 | Pt | peroxidase | 7 | 2 | 2 | 2 | BSA | 0 | dimethylamine borane | 66500 | 41.8 | no | H2O2 + TMB | 25 | 250 | 0.125 |  | 4 | 25 | https://doi.org/10.1016/j.bios.2014.11.032
480 | Au0.06Ag | peroxidase | 7 | 80 | 80 | 80 | chitosan | 0 | 0 |  | 0.396 | 1.41e-05 | TMB + H2O2 | 0.1 | 0.8 | 50 |  | 4 | 45 | https://doi.org/10.1016/j.talanta.2015.03.050
481 | Au0.06Ag | peroxidase | 7 | 80 | 80 | 80 | chitosan | 0 | 0 |  | 94.7 | 2.92e-05 | H2O2 + TMB | 40 | 200 | 0.75 |  | 4 | 45 | https://doi.org/10.1016/j.talanta.2015.03.050
482 | BiAu | peroxidase | 7 | 13 | 13 | 13 | naked | 0 | 0 | 0 | 0.0893 | 1.5e-05 | AR + H2O2 | 0.001 | 0.1 | 0.5 |  | 7 | 25 | https://doi.org/10.1039/C2CC32833J
483 | BiAu | peroxidase | 7 | 13 | 13 | 13 | naked | 0 | 0 | 0 | 0.119 | 7.25e-07 | H2O2 + AR | 0.001 | 1 | 0.01 |  | 7 | 25 | https://doi.org/10.1039/C2CC32833J
484 | BiAu | peroxidase | 7 | 13 | 13 | 13 | fibrinogen | 0 | 0 | 340000 | 0.377 | 1.25e-06 | AR + H2O2 | 0.001 | 0.1 | 0.5 |  | 7 | 25 | https://doi.org/10.1039/C2CC32833J
485 | BiAu | peroxidase | 7 | 13 | 13 | 13 | fibrinogen | 0 | 0 | 340000 | 0.07 | 3.44e-08 | H2O2 + AR | 0.001 | 1 | 0.01 |  | 7 | 25 | https://doi.org/10.1039/C2CC32833J
486 | Pd@Ir | peroxidase | 7 | 19.2 | 19.2 | 19.2 | naked | poly(N-Vinylpyrrolidone) | ethylene glycol |  | 0.13 | 6.5e-05 | TMB + H2O2 | 0.001 | 2 | 2000 |  | 4 | 22 | https://doi.org/10.1021/acsnano.5b03525
487 | Pd@Ir | peroxidase | 7 | 19.2 | 19.2 | 19.2 | naked | poly(N-Vinylpyrrolidone) | ethylene glycol |  | 340 | 5.1e-05 | H2O2 + TMB | 0.001 | 800 | 0.8 |  | 4 | 22 | https://doi.org/10.1021/acsnano.5b03525
488 | Pd | peroxidase | 7 | 18 | 18 | 18 | naked | poly(N-Vinylpyrrolidone) | ethylene glycol |  | 0.054 | 9.7e-05 | TMB + H2O2 | 0.02 | 0.4 | 2000 |  | 4 | 22 | https://doi.org/10.1021/acsnano.5b03525
489 | Pd | peroxidase | 7 | 18 | 18 | 18 | naked | poly(N-Vinylpyrrolidone) | ethylene glycol |  | 700 | 6.5e-05 | H2O2 + TMB | 50 | 700 | 0.8 |  | 4 | 22 | https://doi.org/10.1021/acsnano.5b03525
490 | Pd@Ir | peroxidase | 7 | 8.4 | 8.4 | 8.4 | naked | poly(N-Vinylpyrrolidone) | ethylene glycol |  | 0.12 | 8.5e-05 | TMB + H2O2 | 0.01 | 0.6 | 2000 |  | 4 | 22 | https://doi.org/10.1021/acsnano.5b03525
491 | Pd@Ir | peroxidase | 7 | 8.4 | 8.4 | 8.4 | naked | poly(N-Vinylpyrrolidone) | ethylene glycol |  | 180 | 5.3e-05 | H2O2 + TMB | 50 | 500 | 0.8 |  | 4 | 22 | https://doi.org/10.1021/acsnano.5b03525
492 | Pd@Ir | peroxidase | 7 | 52.2 | 52.2 | 52.2 | naked | poly(N-Vinylpyrrolidone) | ethylene glycol |  | 0.19 | 5.5e-05 | TMB + H2O2 | 0.01 | 0.6 | 2000 |  | 4 | 22 | https://doi.org/10.1021/acsnano.5b03525
493 | Pd@Ir | peroxidase | 7 | 52.2 | 52.2 | 52.2 | naked | poly(N-Vinylpyrrolidone) | ethylene glycol |  | 180 | 2.9e-05 | H2O2 + TMB | 100 | 700 | 0.8 |  | 4 | 22 | https://doi.org/10.1021/acsnano.5b03525
494 | CoS | peroxidase | 6 | 3000 | 3000 | 3000 | naked | 0 | ethylene glycol | 62.07 | 0.41 | 5.82e-05 | TMB + H2O2 | 0.03 | 0.18 | 20 | 0.5 | 3.5 | 25 | https://doi.org/10.1039/C6RA16619A
495 | CoS | peroxidase | 6 | 3000 | 3000 | 3000 | naked | 0 | ethylene glycol | 62.07 | 7.15 | 2.65e-05 | H2O2 + TMB | 0.001 | 20 | 0.15 | 0.5 | 3.5 | 25 | https://doi.org/10.1039/C6RA16619A
496 | CuS | peroxidase | 6 | 7000 | 200 | 200 | naked | 0 | 0 | 0 | 0.064 | 0.000764 | TMB + H2O2 | 0.05 | 0.5 | 350 | 0.04 | 4 |  | https://doi.org/10.1016/j.aca.2016.10.013
497 | CuS | peroxidase | 6 | 7000 | 200 | 200 | naked | 0 | 0 | 0 | 1.753 | 0.000237 | H2O2 + TMB | 100 | 800 | 0.2 | 0.04 | 4 |  | https://doi.org/10.1016/j.aca.2016.10.013
498 | Cu1.8S | peroxidase | 6 | 160 | 160 | 50 | naked | poly(N-Vinylpyrrolidone) | ethylene glycol | 55000 | 1.72 | no | TMB + H2O2 | 0.25 | 7 | 100 | 30 | 4.35 | 25 | https://doi.org/10.1039/C6AY03034C
499 | Cu1.8S | peroxidase | 6 | 160 | 160 | 50 | naked | poly(N-Vinylpyrrolidone) | ethylene glycol | 55000 | 37.1 | no | H2O2 + TMB | 0.001 | 130 | 15 | 30 | 4.35 | 25 | https://doi.org/10.1039/C6AY03034C
500 | FeS | peroxidase | 6 | 4.6 | 4.6 | 4.6 | naked | 0 | 0 | 0 | 0.008 | 0.000107 | TMB + H2O2 | 0.0083 | 0.2 | 13 | 0.02 | 4.6 | 40 | https://doi.org/10.1016/j.apcata.2012.01.025
501 | FeS | peroxidase | 6 | 4.6 | 4.6 | 4.6 | naked | 0 | 0 | 0 | 7.67 | 0.000207 | H2O2 + TMB | 6.5 | 48 | 100 | 0.02 | 4.6 | 40 | https://doi.org/10.1016/j.apcata.2012.01.025
502 | VS2 | peroxidase | 6 | 4500 | 4500 | 75 | naked | 0 | 0 | 0 | 0.28 | 0.000416 | TMB + H2O2 | 0.001 | 1 | 10 | 0.05 | 4 | 25 | https://doi.org/10.1007/s00604-017-2552-1
503 | VS2 | peroxidase | 6 | 4500 | 4500 | 75 | naked | 0 | 0 | 0 | 3.49 | 0.000557 | H2O2 + TMB | 1 | 10 | 0.5 | 0.05 | 4 | 25 | https://doi.org/10.1007/s00604-017-2552-1
504 | WS2 | peroxidase | 6 | 95 | 95 | 20 | naked | 0 | 0 | 0 | 1.83 | 4.31e-05 | TMB + H2O2 | 0.4 | 2.1 | 0.14 | 0.0026 | 6.9 | 60 | https://doi.org/10.1016/j.bios.2014.07.001
505 | WS2 | peroxidase | 6 | 95 | 95 | 20 | naked | 0 | 0 | 0 | 0.24 | 4.52e-05 | H2O2 + TMB | 0.001 | 0.45 | 1.2 | 0.0026 | 6.9 | 60 | https://doi.org/10.1016/j.bios.2014.07.001
506 | ZnS | peroxidase | 7 | 7.5 | 7.5 | 7.5 | Tetrakis(4-carboxyphenyl)porphine | 0 | 0 | 790.79 | 0.05486 | 4.8e-07 | TMB + H2O2 | 0.04 | 0.1 | 250 | 0.04 | 3.8 | 25 | https://doi.org/10.1016/j.snb.2017.05.069
507 | ZnS | peroxidase | 7 | 7.5 | 7.5 | 7.5 | Tetrakis(4-carboxyphenyl)porphine | 0 | 0 | 790.79 | 0.1724 | 0.0001005 | H2O2 + TMB | 100 | 350 | 1 | 0.04 | 3.8 | 25 | https://doi.org/10.1016/j.snb.2017.05.069
508 | AgI | peroxidase | 6 | 40 | 40 | 40 | chitosan | 0 | 0 | 1526.5 | 0.0238 | no | TMB + H2O2 | 0.01 | 0.12 | 10 | 0.051 | 4 | 35 | https://doi.org/10.1021/am501830v
509 | AgI | peroxidase | 6 | 40 | 40 | 40 | chitosan | 0 | 0 | 1526.5 | 2.86 | no | H2O2 + TMB | 0.001 | 30 | 0.06 | 0.051 | 4 | 35 | https://doi.org/10.1021/am501830v
510 | CuS | peroxidase | 6 | 3.5 | 3.5 | 40 | naked | poly(sodium 4-styrenesulfonate) | 0 | 70000 | 0.216 | 0.0002427 | TMB + H2O2 | 0.1 | 0.35 | 0.1 |  | 6.47 | 45 | https://doi.org/10.1016/S1872-2040(17)61083-1
511 | CuS | peroxidase | 6 | 3.5 | 3.5 | 3.5 | naked | poly(sodium 4-styrenesulfonate) | 0 | 70000 | 0.015 | 0.0001513 | H2O2 + TMB | 0.01 | 0.15 | 0.3 |  | 6.47 | 45 | https://doi.org/10.1016/S1872-2040(17)61083-1
512 | CuCo2S4 | peroxidase | 7 | 30 | 30 | 30 | naked | dextran | 0 | 500000 | 3.66 | 0.0001084 | OPD + H2O2 | 0.001 | 20 | 100 | 0.02 | 7.4 |  | https://doi.org/10.1002/cbic.202000066
513 | CuCo2S4 | peroxidase | 7 | 30 | 30 | 30 | naked | dextran | 0 | 500000 | 209.9 | 0.0002328 | H2O2 + OPD | 0.001 | 1000 | 10 | 0.02 | 7.4 |  | https://doi.org/10.1002/cbic.202000066
514 | CuS | peroxidase | 6 | 30 | 30 | 30 | naked | dextran | 0 | 500000 | 5.28 | 6.322e-05 | OPD + H2O2 | 0.001 | 20 | 100 | 0.02 | 7.4 |  | https://doi.org/10.1002/cbic.202000066
515 | CuS | peroxidase | 6 | 30 | 30 | 30 | naked | dextran | 0 | 500000 | 264.1 | 0.0001256 | H2O2 + OPD | 0.001 | 1000 | 10 | 0.02 | 7.4 |  | https://doi.org/10.1002/cbic.202000066
516 | CoS | peroxidase | 6 | 130 | 130 | 130 | naked | dextran | 0 | 500000 | 3.13 | 3.662e-05 | OPD + H2O2 | 0.001 | 20 | 100 | 0.02 | 7.4 |  | https://doi.org/10.1002/cbic.202000066
517 | CoS | peroxidase | 6 | 130 | 130 | 130 | naked | dextran | 0 | 500000 | 114.5 | 5.904e-05 | H2O2 + OPD | 0.001 | 1000 | 10 | 0.02 | 7.4 |  | https://doi.org/10.1002/cbic.202000066
518 | WSe2 | peroxidase | 6 | 200 | 200 | 10 | naked | chitosan | 0 | 1526.5 | 0.205 | 1.25e-05 | TMB + H2O2 | 0.001 | 10 | 0.05 | 0.3 | 4 | 37 | https://doi.org/10.1039/D1NJ00819F
519 | WSe2 | peroxidase | 6 | 200 | 200 | 10 | naked | chitosan | 0 | 1526.5 | 0.746 | 4.84e-06 | H2O2 + TMB | 0.001 | 6 | 1 | 0.3 | 4 | 37 | https://doi.org/10.1039/D1NJ00819F
520 | LaFeO3 | peroxidase | 3 | 4400 | 4400 | 4400 | naked | 0 | citric acid | 192.124 | 0.427 | 0.0007301 | TMB + H2O2 | 0.1 | 1.2 | 6 | 0.06 | 4 | 40 | https://doi.org/10.1016/j.snb.2020.128642
521 | LaFeO3 | peroxidase | 3 | 4400 | 4400 | 4400 | naked | 0 | citric acid | 192.124 | 0.209 | 0.0017247 | H2O2 + TMB | 0.005 | 5 | 1 | 0.06 | 4 | 40 | https://doi.org/10.1016/j.snb.2020.128642
522 | Cu2ZnSnSSe3 | peroxidase | 4 | 7.5 | 7.5 | 7.5 | naked | poly(N-Vinylpyrrolidone) | 0 |  | 0.109 | 0.000523 | TMB + H2O2 | 0.1 | 0.8 | 1 | 0.2 | 4 | 25 | https://doi.org/10.1007/s00604-018-3185-8
523 | Cu2ZnSnSSe3 | peroxidase | 4 | 7.5 | 7.5 | 7.5 | naked | poly(N-Vinylpyrrolidone) | 0 |  | 0.395 | 0.000776 | H2O2 + TMB | 0.001 | 40 | 0.8 | 0.2 | 4 | 25 | https://doi.org/10.1007/s00604-018-3185-8
524 | Pt0.1-CdS | peroxidase | 6 | 3000 | 45 | 45 | naked | 0 | ethylenediamine |  | 0.071 | 9.31e-06 | TMB + H2O2 | 0.015 | 0.16 | 250 | 0.2 | 4 | 45 | https://doi.org/10.1007/s00604-020-04451-z
525 | Pt0.1-CdS | peroxidase | 6 | 3000 | 45 | 45 | naked | 0 | ethylenediamine |  | 36.86 | 1.026e-05 | H2O2 + TMB | 10 | 100 | 1 | 0.2 | 4 | 45 | https://doi.org/10.1007/s00604-020-04451-z
526 | CoPW11O39 | peroxidase |  | 80 | 80 | 80 | naked | 0 | 0 | 0 | 0.81 | 1.3e-05 | TMB + H2O2 | 0.1 | 1 |  | 0.067 | 7 |  | https://doi.org/10.1039/C8TB01853G
527 | CoPW11O39 | peroxidase |  | 80 | 80 | 80 | naked | 0 | 0 | 0 | 2.01 | 0.000617 | H2O2 + TMB | 0.8 | 2 | 5 | 0.067 | 7 |  | https://doi.org/10.1039/C8TB01853G
528 | Pd | peroxidase | 7 | 5 | 5 | 5 | naked | 0 | 0 | 0 | 0.14 | 6.9e-06 | TMB + H2O2 | 0.001 | 0.5 | 327 | 0.01 | 4 | 25 | https://doi.org/10.1021/acsanm.8b00578
529 | Pd | peroxidase | 7 | 5 | 5 | 5 | naked | 0 | 0 | 0 | 1.52 | 0.00396 | H2O2 + TMB | 0.001 | 200 | 0.167 | 0.01 | 4 | 25 | https://doi.org/10.1021/acsanm.8b00578
530 | PdCu | peroxidase | 7 | 5 | 5 | 5 | naked | 0 | 0 | 0 | 0.25 | 1.19e-05 | TMB + H2O2 | 0.001 | 0.5 | 327 | 0.01 | 4 | 25 | https://doi.org/10.1021/acsanm.8b00578
531 | PdCu | peroxidase | 7 | 5 | 5 | 5 | naked | 0 | 0 | 0 | 3.05 | 0.00625 | H2O2 + TMB | 0.001 | 200 | 0.167 | 0.01 | 4 | 25 | https://doi.org/10.1021/acsanm.8b00578
532 | C | peroxidase |  | 2.1 | 2.1 | 2.1 | naked | 0 | 0 | 0 | 0.039 | 3.61e-05 | TMB + H2O2 | 0.01 | 0.12 | 50 | 0.001 | 3.5 | 35 | https://doi.org/10.1039/C1CC11943E
533 | C | peroxidase |  | 2.1 | 2.1 | 2.1 | naked | 0 | 0 | 0 | 26.77 | 0.0003061 | H2O2 + TMB | 0.001 | 300 | 0.8 | 0.001 | 3.5 | 35 | https://doi.org/10.1039/C1CC11943E
534 | Au | peroxidase | 7 | 8.7 | 8.7 | 8.7 | casein | 0 | 0 | 1082.3 | 0.035 | 2e-05 | TMB + H2O2 | 0.001 | 0.4 | 300 | 0.1 | 4 | 25 | https://doi.org/10.1039/C6RA23773H
535 | Au | peroxidase | 7 | 8.7 | 8.7 | 8.7 | casein | 0 | 0 | 1082.3 | 191 | 2.63e-05 | H2O2 + TMB | 10 | 700 | 0.3 | 0.1 | 4 | 25 | https://doi.org/10.1039/C6RA23773H
536 | Au | peroxidase | 7 | 4.2 | 4.2 | 4.2 | casein | 0 | 0 | 1082.3 | 0.023 | 3.57e-05 | TMB + H2O2 | 0.001 | 0.4 | 300 | 0.1 | 4 | 25 | https://doi.org/10.1039/C6RA23773H
537 | Au | peroxidase | 7 | 4.2 | 4.2 | 4.2 | casein | 0 | 0 | 1082.3 | 130 | 4.05e-05 | H2O2 + TMB | 10 | 700 | 0.3 | 0.1 | 4 | 25 | https://doi.org/10.1039/C6RA23773H
538 | Au | peroxidase | 7 | 2.8 | 2.8 | 2.8 | casein | 0 | 0 | 1082.3 | 0.055 | 2.13e-05 | TMB + H2O2 | 0.001 | 0.4 | 300 | 0.1 | 4 | 25 | https://doi.org/10.1039/C6RA23773H
539 | Au | peroxidase | 7 | 2.8 | 2.8 | 2.8 | casein | 0 | 0 | 1082.3 | 142 | 2.95e-05 | H2O2 + TMB | 10 | 700 | 0.3 | 0.1 | 4 | 25 | https://doi.org/10.1039/C6RA23773H
540 | Pt | peroxidase | 7 | 3.8 | 3.8 | 3.8 | casein | 0 | 0 | 1082.3 | 0.052 | 0.000164 | TMB + H2O2 | 0.005 | 0.325 | 80 | 0.01 | 4 | 20 | https://doi.org/10.1021/acs.langmuir.7b03430
541 | Pt | peroxidase | 7 | 3.8 | 3.8 | 3.8 | casein | 0 | 0 | 1082.3 | 63.86 | 0.00029 | H2O2 + TMB | 5 | 160 | 0.08 | 0.01 | 4 | 20 | https://doi.org/10.1021/acs.langmuir.7b03430
542 | Fe4(Fe(CN)6)3 | peroxidase | 7 | 15.3 | 15.3 | 15.3 | naked | BSA | citric acid | 66500 | 0.76 | no | TMB + H2O2 | 0.001 | 0.5 | 1000 | 3.3e-05 | 3.5 | 25 | https://doi.org/10.1007/s00604-015-1697-z
543 | Fe4(Fe(CN)6)3 | peroxidase | 7 | 15.3 | 15.3 | 15.3 | naked | BSA | citric acid | 66500 | 840 | no | H2O2 + TMB | 0.001 | 1000 | 0.5 | 3.3e-05 | 3.5 | 25 | https://doi.org/10.1007/s00604-015-1697-z
544 | Fe4(Fe(CN)6)3 | peroxidase | 7 | 50 | 50 | 50 | naked | poly(N-Vinylpyrrolidone) | 0 | 40000 | 0.337 | 0.000216 | TMB + H2O2 | 0.001 | 1.27 | 1045 | 0.006 | 3.6 | 25 | https://doi.org/10.1021/jacs.5b12070
545 | Fe4(Fe(CN)6)3 | peroxidase | 7 | 50 | 50 | 50 | naked | poly(N-Vinylpyrrolidone) | 0 | 40000 | 14.7 | 0.000115 | H2O2 + TMB | 10 | 130 | 1.27 | 0.006 | 3.6 | 25 | https://doi.org/10.1021/jacs.5b12070
546 | Fe4(Fe(CN)6)3 | peroxidase | 7 | 50 | 50 | 50 | naked | poly(N-Vinylpyrrolidone) | 0 | 40000 | 1.08 | 0.000314 | ABTS + H2O2 | 0.001 | 0.72 | 17 | 0.0002 | 3.6 | 25 | https://doi.org/10.1021/jacs.5b12070
547 | Fe4(Fe(CN)6)3 | peroxidase | 7 | 50 | 50 | 50 | naked | poly(N-Vinylpyrrolidone) | 0 | 40000 | 17.1 | 0.000293 | H2O2 + ABTS | 10 | 130 | 0.72 | 0.0002 | 3.6 | 25 | https://doi.org/10.1021/jacs.5b12070
548 | MoS2 | peroxidase | 6 | 25 | 25 | 25 | poly(ethylene oxide) | 0 | 0 | 20000 | 0.537 | 0.000388 | TMB + H2O2 | 0.25 | 3 | 16.7 | 0.033 |  |  | https://doi.org/10.1021/acsnano.6b05810
549 | MoS2 | peroxidase | 6 | 25 | 25 | 25 | poly(ethylene oxide) | 0 | 0 | 20000 | 2.812 | 8.01e-05 | H2O2 + TMB | 1.25 | 30 | 1 | 0.033 |  |  | https://doi.org/10.1021/acsnano.6b05810
550 | Ir | peroxidase | 7 | 90 | 90 | 5 | naked | poly(N-Vinylpyrrolidone) | 0 | 29000 | 0.1317 | 0.03895 | TMB + H2O2 | 0.001 | 0.8 | 200 | 0.002 | 3 | 40 | https://doi.org/10.1021/acsami.0c10981
551 | Ir | peroxidase | 7 | 90 | 90 | 5 | naked | poly(N-Vinylpyrrolidone) | 0 | 29000 | 319.3 | 0.06794 | H2O2 + TMB | 0.001 | 2000 | 0.2 | 0.002 | 3 | 40 | https://doi.org/10.1021/acsami.0c10981
552 | CuS | peroxidase | 6 | 20 | 20 | 20 | naked | 0 | 0 | 0 | 0.11 | 3.8e-07 | TMB + H2O2 | 0.001 | 2 | 333 | 0.0067 | 7 | 37 | https://doi.org/10.1039/C8CC07800A
553 | CuS | peroxidase | 6 | 20 | 20 | 20 | naked | 0 | 0 | 0 | 101.8 | 4.3e-07 | H2O2 + TMB | 0.001 | 800 | 0.167 | 0.0067 | 7 | 37 | https://doi.org/10.1039/C8CC07800A
554 | CuS | peroxidase | 6 | 20 | 20 | 20 | Aspartic acid | 0 | 0 | 133.103 | 0.09 | 0.000331 | TMB + H2O2 | 0.001 | 0.5 | 333 | 0.0067 | 7 | 37 | https://doi.org/10.1039/C8CC07800A
555 | CuS | peroxidase | 6 | 20 | 20 | 20 | Aspartic acid | 0 | 0 | 133.103 | 103.2 | 0.000382 | H2O2 + TMB | 0.001 | 650 | 0.167 | 0.0067 | 7 | 37 | https://doi.org/10.1039/C8CC07800A
556 | MoS2 | peroxidase |  | 2.72 | 2.72 | 2.72 | naked | 0 | 0 | 0 | 3 | 1.17e-05 | TMB + H2O2 | 0.01 | 1 | 10 |  |  |  | https://doi.org/10.1039/C8CC09799B
557 | MoS2 | peroxidase |  | 2.72 | 2.72 | 2.72 | naked | 0 | 0 | 0 | 29.79 | 4.1e-06 | H2O2 + TMB | 1 | 50 | 0.1 |  |  |  | https://doi.org/10.1039/C8CC09799B
558 | C | peroxidase |  | 3.4 | 3.4 | 3.4 | naked | 0 | 0 | 0 | 0.427 | 4.29e-05 | TMB + H2O2 | 0.08 | 6 | 8 | 0.5 | 4 | 40 | https://doi.org/10.1021/acssuschemeng.8b04067
559 | C | peroxidase |  | 3.4 | 3.4 | 3.4 | naked | 0 | 0 | 0 | 0.244 | 0.000222 | H2O2 + TMB | 0.08 | 1.2 | 7 | 0.5 | 4 | 40 | https://doi.org/10.1021/acssuschemeng.8b04067
560 | Ti3C2 | peroxidase | 6 | 103 | 103 | 5 | naked | 0 | 0 | 0 | 0.433 | 0.000121 | TMB + H2O2 | 0.001 | 1 | 100 | 0.385 | 3.5 | 50 | https://doi.org/10.1039/D0TB00239A
561 | Ti3C2 | peroxidase | 6 | 103 | 103 | 5 | naked | 0 | 0 | 0 | 0.015 | 1.44e-05 | H2O2 + TMB | 0.001 | 100 | 0.5 | 0.385 | 3.5 | 50 | https://doi.org/10.1039/D0TB00239A
562 | Ti3C2 | peroxidase | 6 | 180 | 180 | 5 | histidine | 0 | 0 | 155.15 | 0.196 | 9.62e-05 | TMB + H2O2 | 0.001 | 1 | 100 | 0.385 | 3.5 | 50 | https://doi.org/10.1039/D0TB00239A
563 | Ti3C2 | peroxidase | 6 | 180 | 180 | 5 | histidine | 0 | 0 | 155.15 | 0.007 | 2.02e-05 | H2O2 + TMB | 0.001 | 100 | 0.5 | 0.385 | 3.5 | 50 | https://doi.org/10.1039/D0TB00239A
564 | Ti3C2 | peroxidase | 6 | 150 | 150 | 5 | alanine | 0 | 0 | 89.09 | 0.281 | 0.0001037 | TMB + H2O2 | 0.001 | 1 | 100 | 0.385 | 3.5 | 50 | https://doi.org/10.1039/D0TB00239A
565 | Ti3C2 | peroxidase | 6 | 150 | 150 | 5 | alanine | 0 | 0 | 89.09 | 0.012 | 1.43e-05 | H2O2 + TMB | 0.001 | 100 | 0.5 | 0.385 | 3.5 | 50 | https://doi.org/10.1039/D0TB00239A
566 | Pt | oxidase | 7 | 4.8 | 4.8 | 4.8 | heparin | 0 | 0 | 1039.9 | 0.01012 | no | TMB | 0.001 | 0.06 | no |  | 3.5 | 50 | https://doi.org/10.1016/j.talanta.2019.120707
567 | Mn2O3 | oxidase |  | 60 | 60 | 60 | naked | 0 | 0 | 0 | 0.13 | 0.00015 | TMB | 100 | 800 | no | 0.1 | 4 |  | https://doi.org/10.1002/chem.202100567
568 | Pd | oxidase | 7 | 3.8 | 3.8 | 3.8 | dithiothreitol | 0 | 0 | 154.25 | 0.15 | 3.8e-05 | TMB | 0.025 | 0.165 | no | 0.0067 | 4 | 25 | https://doi.org/10.1016/j.snb.2019.126876
569 | PdIr | oxidase | 7 | 14 | 14 | 14 | naked | poly(N-Vinylpyrrolidone) | l-ascorbic acid | 55000 | 0.28 | 7.9e-05 | TMB | 0.001 | 2 | no |  | 4 |  | https://doi.org/10.1021/acsnano.9b04366
570 | Pd@Ir | oxidase | 7 | 14 | 14 | 14 | naked | poly(N-Vinylpyrrolidone) | l-ascorbic acid | 55000 | 0.22 | 3.1e-05 | TMB | 0.001 | 2 | no |  | 4 |  | https://doi.org/10.1021/acsnano.9b04366
571 | Pd | oxidase | 7 | 14 | 14 | 14 | naked | poly(N-Vinylpyrrolidone) | l-ascorbic acid | 55000 | 0.43 | 1.8e-05 | TMB | 0.001 | 2 | no |  | 4 |  | https://doi.org/10.1021/acsnano.9b04366
572 | Pd0.25Pt0.75 | oxidase | 7 | 5000 | 11 | 11 | naked | poly(N-Vinylpyrrolidone) | 0 | 58000 | 0.058 | 0.000114 | TMB | 0.025 | 0.3 | no | 0.4 | 4 | 30 | https://doi.org/10.1039/c9tb00730j
573 | Se | oxidase |  | 38.7 | 38.7 | 38.7 | naked | BSA | 0 | 66500 | 8.3 | 5.07e-05 | TMB | 0.1 | 1.65 | no | 0.06 | 4 | 30 | https://doi.org/10.1007/s11051-016-3357-6
574 | CeO2 | oxidase | 7 | 3.8 | 3.8 | 3.8 | naked | 0 | trisodium citrate | 192.124 | 0.42 | 0.0001004 | TMB | 0.1 | 2 | no | 14 | 4.5 | 37 | https://doi.org/10.1021/acssensors.6b00500
575 | Pt | oxidase | 7 | 5.4 | 5.4 | 5.4 | naked | poly(N-Vinylpyrrolidone) | ascorbic acid |  | 0.051 | 0.0001087 | TMB | 0.001 | 0.17 | no | 0.0058 | 3.8 | 30 | https://doi.org/10.1007/s10853-017-1181-8
576 | Pt0.7Se0.3 | oxidase | 7 | 13.5 | 13.5 | 13.5 | naked | poly(N-Vinylpyrrolidone) | ascorbic acid |  | 0.029 | 0.0001948 | TMB | 0.001 | 0.17 | no | 0.0056 | 4.4 | 40 | https://doi.org/10.1007/s10853-017-1181-8
577 | CuPt | oxidase | 7 | 4.6 | 4.6 | 4.6 | naked | 0 | poly(ethylene oxide), cholesteryl ether | 430.706 | 0.29 | 7.5e-06 | TMB | 0.1 | 1.5 | no |  | 4 | 60 | https://doi.org/10.1002/slct.201900681
578 | MnO2 | oxidase | 3 | 785 | 55 | 55 | naked | 0 | 0 | 0 | 0.00011 | 0.00563 | TMB | 0.4 | 2.5 | no | 0.125 | 4 | 25 | https://doi.org/10.1007/s12274-020-2680-5
579 | MnO2 | oxidase | 4 | 1710 | 85 | 85 | naked | 0 | 0 | 0 | 0.00345 | 0.0168 | TMB | 0.4 | 2.5 | no | 0.125 | 4 | 25 | https://doi.org/10.1007/s12274-020-2680-5
580 | MnO2 | oxidase | 3 | 450 | 61.5 | 61.5 | naked | 0 | 0 | 0 | 0.00093 | 0.00158 | TMB | 0.4 | 2.5 | no | 0.125 | 4 | 25 | https://doi.org/10.1007/s12274-020-2680-5
581 | Ir | oxidase | 7 | 2.5 | 2.5 | 2.5 | naked | 0 | sodium citrate | 192.124 | 0.28 | 0.0001365 | TMB | 0.001 | 0.09 | no |  | 3.5 | 25 | https://doi.org/10.1007/s00604-017-2326-9
582 | Tb4O7 | oxidase | 7 | 200 | 200 | 200 | naked | 0 | 0 | 0 | 0.124 | 4.31e-05 | TMB | 0.1 | 1.6 | no |  | 3.6 | 25 | https://doi.org/10.1186/s12951-019-0487-x
583 | MnFe2O4 | oxidase | 7 | 3.16 | 3.16 | 3.16 | naked | 0 | 0 | 0 | 0.01359 | 0.000822 | MBTH/DMAB | 0.005 | 0.25 | no | 0.004 | 3.9 | 30 | https://doi.org/10.1016/j.colsurfa.2021.126585
584 | MnFe2O4 | oxidase | 7 | 150 | 150 | 150 | naked | 0 | 0 | 0 | 0.03776 | no | TMB | 0.001 | 0.12 | no |  | 4 | 28 | https://doi.org/10.1002/asia.201500942
585 | MnFe2O4 | oxidase | 7 | 150 | 150 | 150 | naked | 0 | 0 | 0 | 0.23 | 0.000417 | TMB | 0.001 | 0.5 | no | 0.025 | 4 | 28 | https://doi.org/10.1007/s41664-019-00100-4
586 | Pt | oxidase | 7 | 30 | 30 | 30 | naked | poly(N-Vinylpyrrolidone) | ethylene glycol |  | 0.102 | no | TMB | 0.01 | 1 | no | 0.075 | 4 | 35 | https://doi.org/10.3390/nano10061015
587 | Ru | oxidase | 2 | 25 | 25 | 25 | naked | 0 | 0 | 0 | 54.92 | 9.5e-06 | TMB | 0.05 | 0.5 | no | 0.05 | 7.4 | 25 | https://doi.org/10.1039/C7RA10370K
588 | Ru | oxidase | 2 | 25 | 25 | 25 | naked | 0 | 0 | 0 | 0.155 | 3.8885e-05 | sodium ascorbate + no | 0.05 | 0.2 | no | 0.05 | 7.4 | 25 | https://doi.org/10.1039/C7RA10370K
589 | Au0.75Pt0.25 | oxidase | 7 | 20 | 20 | 20 | naked | 0 | Cetrimonium bromide | 364.45 | 0.02 | 6e-06 | TMB | 0.0125 | 0.2 | no | 0.0013 | 3.9 | 25 | https://doi.org/10.1038/srep40103
590 | Au0.5Pt0.5 | oxidase | 7 | 25 | 25 | 25 | naked | 0 | Cetrimonium bromide | 364.45 | 0.048 | 1.7e-05 | TMB | 0.0125 | 0.2 | no | 0.0013 | 3.9 | 25 | https://doi.org/10.1038/srep40103
591 | Au0.25Pt0.75 | oxidase | 7 | 30 | 30 | 30 | naked | 0 | Cetrimonium bromide | 364.45 | 0.16 | 0.000173 | TMB | 0.0125 | 0.2 | no | 0.0013 | 3.9 | 25 | https://doi.org/10.1038/srep40103
592 | Au0.15Pt0.85 | oxidase | 7 | 40 | 40 | 40 | naked | 0 | Cetrimonium bromide | 364.45 | 0.23 | 0.000181 | TMB | 0.0125 | 0.2 | no | 0.0013 | 3.9 | 25 | https://doi.org/10.1038/srep40103
593 | Pt | oxidase | 7 | 45 | 45 | 45 | naked | 0 | Cetrimonium bromide | 364.45 | 0.53 | 0.000327 | TMB | 0.0125 | 0.2 | no | 0.0013 | 3.9 | 25 | https://doi.org/10.1038/srep40103
594 | Pt | oxidase | 7 | 5 | 5 | 5 | naked | 0 | sodium citrate | 192.124 | 0.05437 | 0.00579 | quercetin | 0.01 | 0.05 | no | 0.02 | 7 |  | https://doi.org/10.1021/acsami.5b05180
595 | Au | oxidase | 7 | 13 | 13 | 13 | naked | 0 | 0 | 0 | 4.73 | 0.00068 | glucose | 5 | 25 | no |  |  | 34 | https://https://doi.org/10.1021/acsnano.9b04366
596 | AuPt0.17 | oxidase | 7 | 65 | 16 | 16 | poly(sodium styrene sulfate) | 0 | Cetrimonium bromide | 364.45 | 0.006 | 2.62e-05 | TMB | 0.8 | 3.8 | no |  | 4.5 | 30 | https://doi.org/10.1016/j.biomaterials.2010.09.040
597 | AuPt0.25 | oxidase | 7 | 65 | 16 | 16 | poly(sodium styrene sulfate) | 0 | Cetrimonium bromide | 364.45 | 0.013 | 2.5e-05 | TMB | 0.8 | 3.8 | no |  | 4.5 | 30 | https://doi.org/10.1016/j.biomaterials.2010.09.040
598 | AuPt0.17 | peroxidase | 7 | 65 | 16 | 16 | poly(sodium styrene sulfate) | 0 | Cetrimonium bromide | 364.45 | 0.0095 | 0.000102 | TMB + H2O2 | 0.8 | 3.8 | 20 |  | 4.5 | 30 | https://doi.org/10.1016/j.biomaterials.2010.09.040
599 | AuPt0.25 | peroxidase | 7 | 65 | 16 | 16 | poly(sodium styrene sulfate) | 0 | Cetrimonium bromide | 364.45 | 0.027 | 0.000181 | TMB + H2O2 | 0.8 | 3.8 | 20 |  | 4.5 | 30 | https://doi.org/10.1016/j.biomaterials.2010.09.040
600 | Ru0.1-V2O4 | oxidase |  | 2000 | 250 | 250 | naked | 0 | 0 | 0 | 0.045 | 0.000109 | TMB | 0.001 | 1 | no | 0.01 | 3.5 | 25 | https://doi.org/10.1016/j.snb.2021.130266
601 | Ru0.1-V2O4 | peroxidase |  | 2000 | 250 | 250 | naked | 0 | 0 | 0 | 0.183 | 7.9e-05 | TMB + H2O2 | 0.1 | 1 | 0.5 | 0.005 | 4 | 35 | https://doi.org/10.1016/j.snb.2021.130266
602 | Ru0.1-V2O4 | peroxidase |  | 2000 | 250 | 250 | naked | 0 | 0 | 0 | 0.045 | 0.000136 | H2O2 + TMB | 0.01 | 0.1 | 0.25 | 0.005 | 4 | 35 | https://doi.org/10.1016/j.snb.2021.130266
603 | Pt | oxidase | 7 | 1.7 | 1.7 | 1.7 | poly(N-Vinylpyrrolidone) | 0 | 0 | 30000 | 0.38 | no | OPD | 0.1 | 5 | no | 1 | 4 | 75 | https://doi.org/10.1016/j.colsurfa.2021.126985
604 | Mn3O4 | oxidase | 4 | 800 | 800 | 800 | naked | 0 | 0 | 0 | 0.02715 | 0.0001267 | TMB | 0.001 | 0.4 | no | 0.005 | 4.5 | 37 | https://doi.org/10.1039/C9RA01227C
605 | Au@Pt | oxidase | 7 | 102 | 46 | 46 | Cetrimonium bromide | 0 | 0 | 364.45 | 129 | 232.8333 | Catechol |  |  | no | 5e-05 | 6 | 20 | https://doi.org/10.1039/C5RA07636F
606 | AuPt0.2 | oxidase | 7 | 102 | 46 | 46 | Cetrimonium bromide | 0 | 0 | 364.45 | 6.7 | 165.1667 | DOPA |  |  | no | 5e-05 | 6 | 20 | https://doi.org/10.1039/C5RA07636F
607 | AuPt0.2 | oxidase | 7 | 102 | 46 | 46 | Cetrimonium bromide | 0 | 0 | 364.45 | 651 | 739.6667 | Pyrogallol |  |  | no | 5e-05 | 6 | 20 | https://doi.org/10.1039/C5RA07636F
608 | CeO2 | oxidase | 7 | 22.5 | 22.5 | 22.5 | naked | 0 | 0 | 0 | 0.00025 | no | dopamine | 0.001 | 0.002 | no | 1 | 6.5 | 25 | https://doi.org/10.1016/j.aca.2015.04.052
609 | CeO2 | oxidase | 7 | 22.5 | 22.5 | 22.5 | naked | 0 | 0 | 0 | 0.18 | no | catechol | 0.001 | 0.8 | no | 1 | 6.5 | 25 | https://doi.org/10.1016/j.aca.2015.04.052
610 | MnO2 | oxidase | 3 | 4.5 | 4.5 | 4.5 | BSA | 0 | 0 | 66500 | 0.039 | 0.00578 | TMB | 1 | 10 | no | 0.0037 | 4 | 35 | https://doi.org/10.1039/C2AN35700C
611 | Au-Pt | oxidase | 7 | 60 | 18 | 18 | naked | 0 | Cetrimonium bromide | 364.45 | 0.0089 | 1.77e-05 | TMB | 0.001 | 0.05 | no |  | 4.5 | 37 | https://doi.org/10.1039/C3RA23215H
612 | AuPtAg0.33 | oxidase | 7 | 79 | 27 | 27 | naked | 0 | Cetrimonium bromide | 364.45 | 0.0065 | 9.2e-06 | TMB | 0.001 | 0.14 | no |  | 4.5 | 37 | https://doi.org/10.1039/C3RA23215H
613 | AuPtAg0.5 | oxidase | 7 | 60 | 20 | 20 | naked | 0 | Cetrimonium bromide | 364.45 | 0.0065 | 5.6e-06 | TMB | 0.001 | 0.14 | no |  | 4.5 | 37 | https://doi.org/10.1039/C3RA23215H
614 | Ag3PO4 | oxidase | 7 | 2000 | 2000 | 2000 | naked | 0 | sodium citrate | 192.124 | 0.136 | 0.000893 | TMB | 0.1 | 0.8 | no | 0.01 | 4 | 25 | https://doi.org/10.1007/s00604-020-04399-0
615 | Pt | oxidase | 7 | 2.1 | 2.1 | 2.1 | Chitosan | 0 | 0 | 1526.5 | 0.018 | no | TMB | 0.001 | 0.06 | no |  | 5 | 37 | https://doi.org/10.1039/C7NR03399K
616 | Pt | oxidase | 7 | 7 | 7 | 7 | citric acid | 0 | 0 | 192.124 | 0.09 | 0.007 | TMB | 0.001 | 0.1 | no | 0.7 | 4 | 25 | https://doi.org/10.1016/j.bios.2016.10.082
617 | TiO2 | oxidase | 4 | 4 | 4 | 4 | catechol | 0 | 0 | 110.1 | 0.107 | 0.0001565 | TMB | 0.05 | 0.35 | no | 0.75 | 4 | 30 | https://doi.org/10.1021/acs.analchem.5b02728
618 | Au@C | oxidase |  | 180 | 180 | 180 | naked | 0 | 0 | 0 | 0.17 | 4.92e-05 | TMB | 0.001 | 0.8 | no | 0.05 | 4.5 | 25 | https://doi.org/10.1021/acsami.7b17916
619 | Co3O4 | catalase | 7 | 100 | 21 | 21 | naked | 0 | HMTA | 140.186 | 24.7 | 0.00238 | H2O2 + terephthalic acid | 5 | 30 | 1 | 0.02 | 9 | 90 | https://doi.org/10.1021/am406033q
620 | Co3O4 | catalase | 7 | 60 | 10 | 10 | naked | 0 | ethylene glycol | 62.07 | 4.82 | 0.00189 | H2O2 + terephthalic acid | 5 | 30 | 1 | 0.02 | 9 | 90 | https://doi.org/10.1021/am406033q
621 | Co3O4 | catalase | 7 | 19 | 19 | 19 | naked | 0 | 0 | 0 | 63.9 | 0.00123 | H2O2 + terephthalic acid | 5 | 30 | 1 | 0.02 | 9 | 90 | https://doi.org/10.1021/am406033q
622 | Fe3O4 | peroxidase | 7 | 650 | 650 | 650 | naked | 0 | ethylene glycol | 62.07 | 458.9 | 3.06e-06 | H2O2 + TMB | 0.001 | 900 | 0.8 | 0.002 | 4.5 |  | https://doi.org/10.1039/C6CC08542C
623 | Fe3O4 | peroxidase | 7 | 740 | 740 | 740 | alanine | 0 | ethylene glycol | 89.09 | 226.6 | 4.45e-06 | H2O2 + TMB | 0.001 | 900 | 0.8 | 0.002 | 4.5 |  | https://doi.org/10.1039/C6CC08542C
624 | Fe3O4 | peroxidase | 7 | 650 | 650 | 650 | histidine | 0 | ethylene glycol | 155.15 | 37.99 | 5.28e-06 | H2O2 + TMB | 0.001 | 900 | 0.8 | 0.002 | 4.5 |  | https://doi.org/10.1039/C6CC08542C
625 | Ir | catalase | 7 | 1.5 | 1.5 | 1.5 | poly(N-Vinylpyrrolidone) | 0 | 0 | 58000 | 297 | 0.54 | H2O2 +DMPO | 0.001 | 100 | 50 | 0.625 | 7 | 37 | https://doi.org/10.1021/acsami.5b01271
626 | Pt | catalase | 7 | 1.87 | 1.87 | 1.87 | apoferritin | 0 | 0 | 440000 | 420.6 | 0.84 | H2O2 + DEPMPO | 5 | 100 | 14 | 0.67 | 7.4 | 37 | https://doi.org/10.1016/j.biomaterials.2010.11.004
627 | RuO2 | catalase | 7 | 4 | 4 | 4 | naked | 0 | 0 | 0 | 400 | 0.968 | H2O2 | 0.001 | 800 | no | 0.001 | 7 |  | https://doi.org/10.1002/chem.201200643
628 | Mn3O4 | catalase | 4 | 180 | 180 | 180 | naked | 0 | 0 | 0 | 0.511 | 0.1221667 | H2O2 + DMPO | 0.001 | 3 | 100 | 0.005 | 7 | 25 | https://doi.org/10.1002/anie.201708573
629 | CoFe2O4 | catalase | 7 | 164.8 | 164.8 | 164.8 | poly(ethylene oxide) | 0 | ethylene glycol | 3400 | 34.58 | 0.00233 | H2O2 + DMPO | 0.001 | 30 | 0 | 0.02 | 6.8 |  | https://doi.org/10.1021/acsnano.1c03128
630 | MoO2.8 | catalase | 2 | 3.1 | 3.1 | 3.1 | poly(ethylene oxide) | 0 | 0 | 5000 | 6.72 | 0.0196 | H2O2 | 2.5 | 30 | ? | 0.01 | 9 |  | https://doi.org/10.1016/j.jcis.2018.12.093
631 | Eu2O2S | peroxidase | 6 | 10 | 10 | 0.7 | naked | oleic acid | oleylamine | 267.49 | 0.034 | 0.522 | TMB + H2O2 | 0.03 | 2 |  |  | 4 | 40 | https://doi.org/10.1039/C5NJ02705E
632 | Eu2O2S | peroxidase | 6 | 10 | 10 | 0.7 | naked | oleic acid | oleylamine | 267.49 | 30.11 | 1.809 | H2O2 + TMB | 3 | 80 | 10 |  | 4 | 40 | https://doi.org/10.1039/C5NJ02705E
633 | Eu2O2S | peroxidase | 6 | 13 | 13 | 13 | naked | 0 | trioctylphosphine | 370.635 | 0.14 | 0.683 | TMB + H2O2 | 0.03 | 2 |  |  | 4 | 40 | https://doi.org/10.1039/C5NJ02705E
634 | Eu2O2S | peroxidase | 6 | 13 | 13 | 13 | naked | 0 | trioctylphosphine | 370.635 | 142.34 | 4.488 | H2O2 + TMB | 3 | 80 | 10 |  | 4 | 40 | https://doi.org/10.1039/C5NJ02705E
635 | Eu2O2S | peroxidase | 6 | 7 | 3 | 3 | naked | 0 | oleylamine | 267.49 | 0.182 | 0.679 | TMB + H2O2 | 0.03 | 2 |  |  | 4 | 40 | https://doi.org/10.1039/C5NJ02705E
636 | Eu2O2S | peroxidase | 6 | 7 | 3 | 3 | naked | 0 | oleylamine | 267.49 | 195.48 | 3.82 | H2O2 + TMB | 3 | 80 | 10 |  | 4 | 40 | https://doi.org/10.1039/C5NJ02705E
637 | Eu2O3 | peroxidase | 6 | 150 | 150 | 150 | naked | 0 | 0 |  | 0.27 | 0.787 | TMB + H2O2 | 0.03 | 2 |  |  | 4 | 40 | https://doi.org/10.1039/C5NJ02705E
638 | Eu2O3 | peroxidase | 6 | 150 | 150 | 150 | naked | 0 | 0 |  | 211.59 | 4.366 | H2O2 + TMB | 3 | 80 | 10 |  | 4 | 40 | https://doi.org/10.1039/C5NJ02705E
639 | RuSe2 | peroxidase | 7 | 5 | 5 | 5 | naked | Poloxalene | 0 | 5750 | 1.207 | 0.00072411 | TMB + H2O2 | 0.05 | 0.75 | 2.5 | 0.005 | 4.5 | 60 | https://doi.org/10.1007/s41664-019-00104-0
640 | RuSe2 | peroxidase | 7 | 5 | 5 | 5 | naked | Poloxalene | 0 | 5750 | 0.936 | 0.00013193 | H2O2 + TMB | 0.001 | 50 | 0.25 | 0.005 | 4.5 | 60 | https://doi.org/10.1007/s41664-019-00104-0
641 | RuSe2 | peroxidase | 7 | 5 | 5 | 5 | naked | 0 | 0 | 0 | 2.22 | 0.00032446 | TMB + H2O2 | 0.05 | 0.75 | 2.5 | 0.005 | 4.5 | 60 | https://doi.org/10.1007/s41664-019-00104-0
642 | RuSe2 | peroxidase | 7 | 5 | 5 | 5 | naked | 0 | 0 | 0 | 0.645 | 4.234e-05 | H2O2 + TMB | 0.001 | 50 | 0.25 | 0.005 | 4.5 | 60 | https://doi.org/10.1007/s41664-019-00104-0
643 | YVO4 | peroxidase | 4 | 15000 | 15000 | 15000 | naked | 0 | 0 | 0 | 0.1062 | 0.000361 | TMB + H2O2 | 0.1 | 0.8 | 2 | 0.08 | 4 | 25 | https://doi.org/10.1016/j.colsurfa.2021.126427
644 | YVO4 | peroxidase | 4 | 15000 | 15000 | 15000 | naked | 0 | 0 | 0 | 3.82 | 0.000597 | H2O2 + TMB | 1 | 8 | 0.2 | 0.08 | 4 | 25 | https://doi.org/10.1016/j.colsurfa.2021.126427
645 | Ce2(WO4)3 | peroxidase | 2 | 500 | 500 | 50 | naked | 0 | 0 | 0 | 0.053 | 0.0001709 | TMB + H2O2 | 0.01 | 0.1 | 2.5 | 0.07 | 4 | 25 | https://doi.org/10.1016/j.saa.2020.118499
646 | Ce2(WO4)3 | peroxidase | 2 | 500 | 500 | 50 | naked | 0 | 0 | 0 | 4.25 | 0.0002006 | H2O2 + TMB | 1 | 25 | 0.8 | 0.07 | 4 | 25 | https://doi.org/10.1016/j.saa.2020.118499
647 | Mo5N6 | peroxidase |  | 500 | 500 | 10 | naked | 0 | 0 | 0 | 1.456 | 5.95e-05 | TMB + H2O2 | 0.1 | 1.2 | 0.05 | 0.014 | 3 | 37 | https://doi.org/10.1007/s00604-021-05112-5
648 | Mo5N6 | peroxidase |  | 500 | 500 | 10 | naked | 0 | 0 | 0 | 0.082 | 9e-06 | H2O2 + TMB | 0.005 | 0.05 | 0.4 | 0.014 | 3 | 37 | https://doi.org/10.1007/s00604-021-05112-5
649 | CuS | peroxidase | 6 | 6 | 6 | 6 | naked | BSA | 0 | 66500 | 0.409 | 6.32e-05 | TMB + H2O2 | 0.2 | 2 | 20 |  | 4.5 | 45 | https://doi.org/10.1016/j.talanta.2021.122594
650 | CuS | peroxidase | 6 | 6 | 6 | 6 | naked | BSA | 0 | 66500 | 0.406 | 5.49e-05 | H2O2 + TMB | 0.1 | 20 | 2 |  | 4.5 | 45 | https://doi.org/10.1016/j.talanta.2021.122594
651 | CuS | catalase | 6 | 6 | 6 | 6 | naked | BSA | 0 | 66500 | 5.47 | 0.00418 | H2O2 | 0.1 | 20 | no |  | 9 | 60 | https://doi.org/10.1016/j.talanta.2021.122594
652 | Co3O4 | peroxidase | 7 | 10 | 10 | 10 | b-cyclodextrin | 0 | 0 | 1135 | 0.17 | 2.81e-05 | TMB + H2O2 | 0.1 | 0.8 | 5 | 1 | 4.4 | 25 | https://doi.org/10.1016/j.snb.2019.127106
653 | Co3O4 | peroxidase | 7 | 10 | 10 | 10 | b-cyclodextrin | 0 | 0 | 1135 | 1.42 | 2.85e-05 | H2O2 + TMB | 1 | 8 | 0.5 | 1 | 4.4 | 25 | https://doi.org/10.1016/j.snb.2019.127106
654 | Co3O4 | peroxidase | 7 | 10 | 10 | 10 | naked | 0 | 0 | 0 | 0.25 | 1.85e-05 | TMB + H2O2 | 0.1 | 0.8 | 5 | 1 | 4.4 | 25 | https://doi.org/10.1016/j.snb.2019.127106
655 | Co3O4 | peroxidase | 7 | 10 | 10 | 10 | naked | 0 | 0 | 0 | 5.17 | 1.79e-05 | H2O2 + TMB | 1 | 8 | 0.5 | 1 | 4.4 | 25 | https://doi.org/10.1016/j.snb.2019.127106
656 | Fe0.8Ni0.2S2 | peroxidase |  | 600 | 140 | 140 | naked | 0 | 0 | 0 | 0.221 | 0.000219 | TMB + H2O2 | 0.001 | 5 | 0.25 | 0.05 | 4 | 25 | https://doi.org/10.1021/acs.jpcc.1c10325
657 | Fe0.8Ni0.2S2 | peroxidase |  | 600 | 140 | 140 | naked | 0 | 0 | 0 | 0.0192 | 0.000241 | H2O2 + TMB | 0.001 | 1.2 | 1 | 0.05 | 4 | 25 | https://doi.org/10.1021/acs.jpcc.1c10325
658 | Fe0.6Ni0.4S2 | peroxidase |  | 300 | 300 | 300 | naked | 0 | 0 | 0 | 0.797 | 0.000172 | TMB + H2O2 | 0.001 | 5 | 0.25 | 0.05 | 4 | 25 | https://doi.org/10.1021/acs.jpcc.1c10325
659 | Fe0.6Ni0.4S2 | peroxidase |  | 300 | 300 | 300 | naked | 0 | 0 | 0 | 0.123 | 0.000172 | H2O2 + TMB | 0.001 | 1.2 | 1 | 0.05 | 4 | 25 | https://doi.org/10.1021/acs.jpcc.1c10325
660 | Fe0.4Ni0.6S2 | peroxidase |  | 200 | 200 | 200 | naked | 0 | 0 | 0 | 0.916 | 0.000102 | TMB + H2O2 | 0.001 | 5 | 0.25 | 0.05 | 4 | 25 | https://doi.org/10.1021/acs.jpcc.1c10325
661 | Fe0.4Ni0.6S2 | peroxidase |  | 200 | 200 | 200 | naked | 0 | 0 | 0 | 0.252 | 0.000145 | H2O2 + TMB | 0.001 | 1.2 | 1 | 0.05 | 4 | 25 | https://doi.org/10.1021/acs.jpcc.1c10325
662 | FeS2 | peroxidase |  | 400 | 50 | 50 | naked | 0 | 0 | 0 | 1.08 | 0.000478 | TMB + H2O2 | 0.001 | 5 | 0.25 | 0.05 | 4 | 25 | https://doi.org/10.1021/acs.jpcc.1c10325
663 | FeS2 | peroxidase |  | 400 | 50 | 50 | naked | 0 | 0 | 0 | 0.0907 | 0.000127 | H2O2 + TMB | 0.001 | 1.2 | 1 | 0.05 | 4 | 25 | https://doi.org/10.1021/acs.jpcc.1c10325
664 | Cu9S8 | peroxidase | 6 | 133.78 | 133.78 | 133.78 | naked | 0 | Cetrimonium bromide, sodium laurate | 364.45 | 0.66 | 7.16e-06 | TMB + H2O2 | 0.1 | 0.5 | 0.1 | 0.4 |  | 50 | https://doi.org/10.1016/j.jpcs.2021.110534
665 | Cu9S8 | peroxidase | 6 | 133.78 | 133.78 | 133.78 | naked | 0 | Cetrimonium bromide, sodium laurate | 364.45 | 0.449 | 8.51e-06 | H2O2 + TMB | 0.1 | 0.5 | 0.1 | 0.4 |  | 50 | https://doi.org/10.1016/j.jpcs.2021.110534
666 | ZnS | peroxidase | 7 | 10 | 10 | 10 | naked | 0 | 0 | 0 | 0.3016 | 3.109e-05 | TMB + H2O2 | 0.001 | 1 | 10 | 0.00625 | 4 | 40 | https://doi.org/10.1021/acssuschemeng.9b04043
667 | ZnS | peroxidase | 7 | 10 | 10 | 10 | naked | 0 | 0 | 0 | 0.308 | 9.1533e-05 | H2O2 + TMB | 0.001 | 8 | 0.816 | 0.00625 | 4 | 40 | https://doi.org/10.1021/acssuschemeng.9b04043
668 | Bi2Fe4O9 | peroxidase | 3 | 396 | 396 | 20 | naked | 0 | 0 |  | 0.07 | 2.17e-05 | TMB + H2O2 | 0.01 | 0.3 | 5 | 0.008 | 3.5 | 45 | https://doi.org/10.1016/j.jcis.2022.01.041
669 | Bi2Fe4O9 | peroxidase | 3 | 396 | 396 | 20 | naked | 0 | 0 |  | 0.73 | 1.56e-05 | H2O2 + TMB | 0.1 | 5 | 0.3 | 0.008 | 3.5 | 45 | https://doi.org/10.1016/j.jcis.2022.01.041
670 | FeS2 | peroxidase |  | 200 | 200 | 200 | naked | 0 | sodium citrate | 192.124 | 0.17 | 3.93e-05 | TMB + H2O2 | 0.001 | 0.45 | 0.2 | 0.0003 | 4 | 45 | https://doi.org/10.1016/j.bios.2019.111983
671 | FeS2 | peroxidase |  | 200 | 200 | 200 | naked | 0 | sodium citrate | 192.124 | 0.3 | 5.62e-05 | H2O2 + TMB | 0.001 | 0.8 | 0.2 | 0.0003 | 4 | 45 | https://doi.org/10.1016/j.bios.2019.111983
672 | WS2 | peroxidase | 6 | 80 | 80 | 4.9 | naked | 0 | 0 |  | 0.43 | 2e-06 | TMB + H2O2 | 0.01 | 2 | 0.1 | 0.1 | 3 | 45 | https://doi.org/10.1016/j.nantod.2022.101421
673 | WS2 | peroxidase | 6 | 80 | 80 | 4.9 | naked | 0 | 0 |  | 13.17 | 1e-05 | H2O2 + TMB | 10 | 100 | 0.5 | 0.1 | 3 | 45 | https://doi.org/10.1016/j.nantod.2022.101421
674 | WSe2 | peroxidase | 6 | 60 | 60 | 5.8 | naked | 0 | 0 |  | 0.32 | 1.03e-05 | TMB + H2O2 | 0.01 | 2 | 0.1 | 0.1 | 3 | 45 | https://doi.org/10.1016/j.nantod.2022.101421
675 | WSe2 | peroxidase | 6 | 60 | 60 | 5.8 | naked | 0 | 0 |  | 5.63 | 6e-06 | H2O2 + TMB | 10 | 100 | 0.5 | 0.1 | 3 | 45 | https://doi.org/10.1016/j.nantod.2022.101421
676 | WTe2 | peroxidase | 3 | 450 | 450 | 5.4 | naked | 0 | 0 |  | 0.22 | 0.0001538 | TMB + H2O2 | 0.01 | 0.1 | 0.1 | 0.1 | 3 | 45 | https://doi.org/10.1016/j.nantod.2022.101421
677 | WTe2 | peroxidase | 3 | 450 | 450 | 5.4 | naked | 0 | 0 |  | 0.31 | 0.000155 | H2O2 + TMB | 10 | 100 | 0.5 | 0.1 | 3 | 45 | https://doi.org/10.1016/j.nantod.2022.101421
678 | CeCoO3 | peroxidase | 7 | 35 | 35 | 35 | perylenediimide | 0 | 0 | 390.3 | 0.012 | 1.07e-05 | TMB + H2O2 | 0.01 | 0.08 | 250 |  | 5 | 35 | https://doi.org/10.1016/j.talanta.2020.121142
679 | CeCoO3 | peroxidase | 7 | 35 | 35 | 35 | perylenediimide | 0 | 0 | 390.3 | 18.64 | 2.91e-05 | H2O2 + TMB | 1 | 10 | 1 |  | 5 | 35 | https://doi.org/10.1016/j.talanta.2020.121142
680 | Fe3O4 | peroxidase | 7 | 30 | 30 | 30 | perylenediimide | 0 | sodium citrate | 390.3 | 0.049 | 2.606e-05 | TMB + H2O2 | 0.02 | 0.08 | 0.25 | 0.3 | 3.8 | 45 | https://doi.org/10.1039/C7NJ00292K
681 | Fe3O4 | peroxidase | 7 | 30 | 30 | 30 | perylenediimide | 0 | sodium citrate | 390.3 | 0.7414 | 1.5459e-05 | H2O2 + TMB | 1 | 6 | 0.2 | 0.3 | 3.8 | 45 | https://doi.org/10.1039/C7NJ00292K
682 | Fe3O4 | peroxidase | 7 | 15 | 15 | 15 | naked | 0 | sodium citrate | 192.124 | 0.0603 | 2.077e-05 | TMB + H2O2 | 0.02 | 0.08 | 0.25 | 0.3 | 3.8 | 45 | https://doi.org/10.1039/C7NJ00292K
683 | Fe3O4 | peroxidase | 7 | 15 | 15 | 15 | naked | 0 | sodium citrate | 192.124 | 3.927 | 1.743e-05 | H2O2 + TMB | 1 | 6 | 0.2 | 0.3 | 3.8 | 45 | https://doi.org/10.1039/C7NJ00292K
684 | Cu2MoS4 | peroxidase | 7 | 28 | 28 | 12 | poly(N-Vinylpyrrolidone) | 0 | 0 | 30000 | 1.36 | 0.0002729 | TMB + H2O2 | 0.001 | 2 | 1000 | 0.04 | 4 | 25 | https://doi.org/10.1002/smll.202001099
685 | Cu2MoS4 | peroxidase | 7 | 28 | 28 | 12 | poly(N-Vinylpyrrolidone) | 0 | 0 | 30000 | 25.46 | 0.0004281 | H2O2 + TMB | 0.001 | 60 | 2 | 0.04 | 4 | 25 | https://doi.org/10.1002/smll.202001099
686 | Cu2MoS4 | oxidase | 7 | 28 | 28 | 12 | poly(N-Vinylpyrrolidone) | 0 | 0 | 30000 | 0.01206 | 0.00011 | ascorbic acid + no | 0.001 | 0.1 | no | 0.008 |  | 25 | https://doi.org/10.1002/smll.202001099
687 | Fe3O4 | peroxidase |  | 130 | 130 | 130 | naked | poly(ethylene oxide) | ethyleneglycol | 10000 | 0.2411 | 0.00065 | TMB + H2O2 | 0.001 | 2 | 1000 | 0.01 | 3.6 | 37 | https://doi.org/10.1038/s41596-018-0001-1
688 | Au | peroxidase |  | 13 | 13 | 13 | naked | 0 | trisodium citrate | 192.124 | 0.1277 | 0.000275 | TMB + H2O2 | 0.001 | 0.9 | 1000 | 0.01 | 3.6 | 37 | https://doi.org/10.1038/s41596-018-0001-1
689 | C | peroxidase |  | 150 | 150 | 150 | naked | 0 | 0 | 0 | 0.1037 | 0.000562 | TMB + H2O2 | 0.001 | 2 | 1000 | 0.01 | 3.6 | 37 | https://doi.org/10.1038/s41596-018-0001-1
690 | MnO2 | oxidase |  | 100 | 20 | 20 | naked | 0 | 0 | 0 | 0.027 | 0.000113 | TMB | 0.005 | 1 | no | 0.01 | 3.8 | 25 | https://doi.org/10.1080/03067319.2019.1599875
691 | MnO2 | oxidase |  | 100 | 20 | 20 | naked | 0 | 0 | 0 | 0.03 | 4.6e-05 | ABTS | 0.005 | 1 | no | 0.01 | 3.8 | 25 | https://doi.org/10.1080/03067319.2019.1599875
692 | MnOOH | oxidase | 2 | 10000 | 50 | 50 | naked | poly(N-Vinylpyrrolidone) | 0 | 10000 | 0.037 | 8.7e-05 | TMB | 0.001 | 0.1 | no | 0.01 | 4 |  | https://doi.org/10.1016/j.snb.2019.04.020
693 | Co3V2O8 | peroxidase |  | 2500 | 138 | 138 | naked | 0 | 0 | 0 | 0.179 | 0.000578 | TMB + H2O2 | 0.01 | 0.4 | 5 | 0.05 | 4 |  | https://doi.org/10.1016/j.apcatb.2019.118256
694 | Co3V2O8 | peroxidase |  | 2500 | 138 | 138 | naked | 0 | 0 | 0 | 0.12 | 5.3e-05 | H2O2 + TMB | 0.1 | 4 | 0.05 | 0.05 | 4 |  | https://doi.org/10.1016/j.apcatb.2019.118256
695 | Co3V2O8 | oxidase |  | 2500 | 138 | 138 | naked | 0 | 0 | 0 | 0.444 | 9.5e-05 | TMB | 0.01 | 0.8 | 0 | 0.05 | 4 |  | https://doi.org/10.1016/j.apcatb.2019.118256
696 | Co3O4@NiO | peroxidase | 7 | 4000 | 500 | 500 | naked | 0 | 0 | 0 | 0.036 | no | TMB + H2O2 | 0.01 | 0.2 | 10 | 3 | 4 |  | https://doi.org/10.1016/j.talanta.2018.01.019
697 | Co3O4@NiO | peroxidase | 7 | 4000 | 500 | 500 | naked | 0 | 0 | 0 | 8.17 | no | H2O2 + TMB | 0.5 | 20 | 0.1 | 3 | 4 |  | https://doi.org/10.1016/j.talanta.2018.01.019
698 | SiW12@Co3O4 | peroxidase | 7 | 250 | 250 | 250 | naked | 0 | 0 | 0 | 0.023 | 5.3e-05 | TMB + H2O2 | 0.01 | 1 | 50 | 1 | 5 |  | https://doi.org/10.1039/C9AN01262A
699 | SiW12@Co3O4 | peroxidase | 7 | 250 | 250 | 250 | naked | 0 | 0 | 0 | 167.8 | 0.000251 | H2O2 + TMB | 50 | 2000 | 0.5 | 1 | 5 |  | https://doi.org/10.1039/C9AN01262A
700 | Mo0.02-Co3O4 | peroxidase | 7 | 10000 | 200 | 200 | naked | poly(N-Vinylpyrrolidone) | 0 | 1300000 | 0.0558 | 9.54e-05 | TMB + H2O2 | 0.02 | 0.2 | 10 | 3 | 4 |  | https://doi.org/10.1021/acsanm.8b00945
701 | Mo0.02-Co3O4 | peroxidase | 7 | 10000 | 200 | 200 | naked | poly(N-Vinylpyrrolidone) | 0 | 1300000 | 22.48 | 5.245e-05 | H2O2 + TMB | 2 | 34 | 0.1 | 3 | 4 |  | https://doi.org/10.1021/acsanm.8b00945
702 | Au | peroxidase |  | 35 | 35 | 35 | BSA | 0 | 0 | 66500 | 0.00253 | 6.23e-05 | TMB + H2O2 | 0.001 | 0.6 | 400 | 0.01 | 3 | 40 | https://doi.org/10.1016/j.bios.2011.02.014
703 | Au | peroxidase |  | 35 | 35 | 35 | BSA | 0 | 0 | 66500 | 25.3 | 7.21e-05 | H2O2 + TMB | 10 | 300 | 0.5 | 0.01 | 3 | 40 | https://doi.org/10.1016/j.bios.2011.02.014
704 | FeS | peroxidase | 6 | 50 | 50 | 50 | naked | 0 | 0 | 0 | 0.13 | no | TMB + H2O2 |  |  |  | 0.0067 | 7 | 25 | https://doi.org/10.1002/chem.200802158
705 | FeS | peroxidase | 6 | 50 | 50 | 50 | naked | 0 | 0 | 0 | 7.2 | no | H2O2 + TMB |  |  |  | 0.0067 | 7 | 25 | https://doi.org/10.1002/chem.200802158
706 | MoS2 | peroxidase |  | 100 | 100 | 4 | naked | 0 | 0 | 0 | 0.525 | 4.29e-05 | TMB + H2O2 | 0.2 | 1.2 | 0.08 | 0.0018 | 6.9 | 30 | https://doi.org/10.1039/C4NR03393K
707 | MoS2 | peroxidase |  | 100 | 100 | 4 | naked | 0 | 0 | 0 | 0.0116 | 5.16e-05 | H2O2 + TMB | 0.01 | 0.12 | 1.2 | 0.0018 | 6.9 | 30 | https://doi.org/10.1039/C4NR03393K
708 | Fe0.5Co0.5 | peroxidase | 0 | 12.8 | 12.8 | 12.8 | naked | poly(N-Vinylpyrrolidone) | 0 |  | 1.79 | 0.000456 | TMB + H2O2 | 0.1 | 2.5 | 50 | 0.0035 | 4 | 35 | https://doi.org/10.1039/C3CC41569D
709 | Fe0.5Co0.5 | peroxidase | 0 | 12.8 | 12.8 | 12.8 | naked | poly(N-Vinylpyrrolidone) | 0 |  | 0.06 | 0.000132 | H2O2 + TMB | 0.001 | 1 | 0.8 | 0.0035 | 4 | 35 | https://doi.org/10.1039/C3CC41569D
710 | Fe | peroxidase | 0 | 12.8 | 12.8 | 12.8 | naked | poly(N-Vinylpyrrolidone) | 0 |  | 0.38 | 0.000238 | TMB + H2O2 | 0.1 | 2.5 | 50 | 0.0035 | 4 | 35 | https://doi.org/10.1039/C3CC41569D
711 | Fe | peroxidase | 0 | 12.8 | 12.8 | 12.8 | naked | poly(N-Vinylpyrrolidone) | 0 |  | 0.32 | 0.00041 | H2O2 + TMB | 0.001 | 1 | 0.8 | 0.0035 | 4 | 35 | https://https://doi.org/10.1039/C3CC41569D
712 | Co | peroxidase | 0 | 12.8 | 12.8 | 12.8 | naked | poly(N-Vinylpyrrolidone) | 0 |  | 5.09 | 9.98e-05 | TMB + H2O2 | 0.1 | 2.5 | 50 | 0.0035 | 4 | 35 | https://doi.org/10.1039/C3CC41569D
713 | Co | peroxidase | 0 | 12.8 | 12.8 | 12.8 | naked | poly(N-Vinylpyrrolidone) | 0 |  | 1.14 | 1.72e-05 | H2O2 + TMB | 0.001 | 1 | 0.8 | 0.0035 | 4 | 35 | https://doi.org/10.1039/C3CC41569D
714 | MnFe2O4 | peroxidase | 7 | 18 | 18 | 18 | naked | 0 | 0 | 0 | 27.5 | 0.000104 | OPD + H2O2 | 5 | 30 | 60 | 0.06 | 7 | 25 | https://doi.org/10.1002/aoc.4465
715 | CoFe2O4 | peroxidase | 7 | 15 | 15 | 15 | naked | 0 | 0 | 0 | 32.7 | 7.8e-05 | OPD + H2O2 | 5 | 25 | 60 | 0.06 | 7 | 25 | https://doi.org/10.1002/aoc.4465
716 | NiFe2O4 | peroxidase | 7 | 35 | 35 | 35 | naked | 0 | 0 | 0 | 8.4 | 8.6e-06 | OPD + H2O2 | 3 | 20 | 60 | 0.06 | 7 | 25 | https://doi.org/10.1002/aoc.4465
717 | ZnFe2O4 | peroxidase | 7 | 10 | 10 | 10 | naked | 0 | 0 | 0 | 22.6 | 8.2e-06 | OPD + H2O2 | 8 | 25 | 60 | 0.06 | 7 | 25 | https://doi.org/10.1002/aoc.4465
718 | Rh | peroxidase | 0 |  |  |  | naked | poly(N-Vinylpyrrolidone) | 0 |  | 0.264 | 0.0001256 | TMB + H2O2 | 0.0125 | 0.6 | 50 | 0.062 | 4 | 40 | https://doi.org/10.1007/s12274-018-2154-1
719 | Rh | peroxidase | 0 |  |  |  | naked | poly(N-Vinylpyrrolidone) | 0 |  | 4.51 | 0.0006809 | H2O2 + TMB | 0.1 | 5 | 50 | 0.062 | 4 | 40 | https://doi.org/10.1007/s12274-018-2154-1
720 | Fe3O4 | peroxidase | 7 | 150 | 150 | 150 | naked | 0 | dimercaptosuccinic acid | 182.22 | 0.485 | 5.63e-05 | TMB + H2O2 | 0.1 | 1.4 | 1000 | 0.003 | 4.4 | 25 | https://doi.org/10.1016/j.matlet.2013.04.020
721 | Fe3O4 | peroxidase | 7 | 150 | 150 | 150 | naked | 0 | dimercaptosuccinic acid | 182.22 | 1175.3 | 0.0002396 | H2O2 + TMB | 200 | 1200 | 0.5 | 0.003 | 4.4 | 25 | https://doi.org/10.1016/j.matlet.2013.04.020
722 | Fe3O4-Pt0.15 | peroxidase |  | 150 | 150 | 150 | naked | 0 | dimercaptosuccinic acid | 182.22 | 0.147 | 7.11e-05 | TMB + H2O2 | 0.1 | 1.4 | 1000 | 0.003 | 4.4 | 25 | https://doi.org/10.1016/j.matlet.2013.04.020
723 | Fe3O4-Pt0.15 | peroxidase |  | 150 | 150 | 150 | naked | 0 | dimercaptosuccinic acid | 182.22 | 702.6 | 0.0007136 | H2O2 + TMB | 200 | 1200 | 0.5 | 0.003 | 4.4 | 25 | https://doi.org/10.1016/j.matlet.2013.04.020
724 | Pt | oxidase |  | 5 | 5 | 5 | Lysozymum | 0 | trisodium citrate | 14000 | 0.63 | 0.0027 | TMB | 0.1 | 1 | no | 5 | 4 | 35 | https://doi.org/10.1039/C3NR06896J
725 | SiAu | peroxidase |  | 1700 | 900 | 900 | naked | 0 | Cetrimonium bromide | 364.45 | 0.0411 | 0.0001266 | TMB + H2O2 | 0.001 | 0.8 | 50 | 0.1 | 4 | 35 | https://doi.org/10.1002/adma.201405105
726 | SiAu | peroxidase |  | 1700 | 900 | 900 | naked | 0 | Cetrimonium bromide | 364.45 | 15.81 | 0.000173 | H2O2 + TMB | 5 | 100 | 0.8 | 0.1 | 4 | 35 | https://doi.org/10.1002/adma.201405105
727 | SiAu | oxidase |  | 1700 | 900 | 900 | naked | 0 | Cetrimonium bromide | 364.45 | 0.2248 | 0.0001187 | TMB | 0.001 | 0.8 | no | 0.1 | 4 | 35 | https://doi.org/10.1002/adma.201405105
728 | Au@Pt0.16 | oxidase |  | 60 | 14 | 14 | naked | 0 | Cetrimonium bromide | 364.45 | 0.0154 | 8.333333e-06 | TMB | 0.001 | 0.3 | no |  | 4.5 | 30 | https://doi.org/10.1021/la104566e
729 | Au@Pd0.2Pt | oxidase |  | 60 | 14 | 14 | naked | 0 | Cetrimonium bromide | 364.45 | 0.0132 | 1e-05 | TMB | 0.001 | 0.3 | no |  | 4.5 | 30 | https://doi.org/10.1021/la104566e
730 | Au@PdPt | oxidase |  | 60 | 14 | 14 | naked | 0 | Cetrimonium bromide | 364.45 | 0.0112 | 1.166667e-05 | TMB | 0.001 | 0.3 | no |  | 4.5 | 30 | https://doi.org/10.1021/la104566e
731 | Fe3O4 | peroxidase | 7 | 25 | 25 | 25 | naked | 0 | 0 | 0 | 0.173 | 0.000333 | TMB + H2O2 | 0.001 | 0.8 | 1000 | 0.02 | 4 | 25 | https://doi.org/10.1002/chem.201101191
732 | Fe3O4 | peroxidase | 7 | 25 | 25 | 25 | naked | 0 | 0 | 0 | 185 | 0.486 | H2O2 + TMB | 5 | 1000 | 0.8 | 0.02 | 4 | 25 | https://doi.org/10.1002/chem.201101191
733 | Si-Fe3O4 | peroxidase | 7 | 27 | 27 | 27 | naked | 0 | 0 | 0 | 0.193 | 0.000172 | TMB + H2O2 | 0.001 | 0.8 | 1000 | 0.01 | 4 | 25 | https://doi.org/10.1002/chem.201101191
734 | Si-Fe3O4 | peroxidase | 7 | 27 | 27 | 27 | naked | 0 | 0 | 0 | 273 | 0.282 | H2O2 + TMB | 5 | 1000 | 0.8 | 0.01 | 4 | 25 | https://doi.org/10.1002/chem.201101191
735 | Se | oxidase | 0 | 40 | 40 | 40 | BSA | 0 | Glutathione | 66500 | 0.859 | 5.333333e-06 | TMB | 0.001 | 0.8 | no |  | 4 | 25 | https://doi.org/10.1016/j.bej.2019.107384
736 | Se | oxidase | 0 | 70 | 70 | 70 | chitosan | 0 | Glutathione | 26300 | 0.852 | 2.383333e-05 | TMB | 0.001 | 0.9 | no |  | 3.5 | 25 | https://doi.org/10.1016/j.bej.2019.107384
737 | Co3Fe | oxidase | 6 | 4500 | 200 | 200 | Triton X-100 | 0 | 0 | 250.38 | 0.05 | 0.000387 | TMB | 0.08 | 0.4 | no | 0.035 | 4 | 30 | https://doi.org/10.1039/C2TB00389A
738 | Co3Fe | oxidase | 6 | 300 | 300 | 5 | Triton X-100 | 0 | 0 | 250.38 | 0.218 | 0.000263 | TMB | 0.08 | 1 | no | 0.035 | 4 | 30 | https://doi.org/10.1039/C2TB00389A
739 | Fe3O4 | peroxidase | 7 | 650 | 650 | 650 | naked | 0 | ethylene glycol | 62.07 | 101.4 | 0.043 | TMB + H2O2 | 0.005 | 0.8 | 900 | 0.002 | 4.5 |  | https://doi.org/10.1039/C6CC08542C
740 | Fe3O4 | peroxidase | 7 | 740 | 740 | 740 | alanine | 0 | ethylene glycol | 89.09 | 676 | 0.83 | TMB + H2O2 | 0.005 | 0.8 | 900 | 0.002 | 4.5 |  | https://doi.org/10.1039/C6CC08542C
741 | Fe3O4 | peroxidase | 7 | 650 | 650 | 650 | histidine | 0 | ethylene glycol | 155.15 | 589 | 0.361 | TMB + H2O2 | 0.005 | 0.8 | 900 | 0.002 | 4.5 |  | https://doi.org/10.1039/C6CC08542C
742 | Ni@Pt | oxidase | 7 | 13 | 13 | 13 | naked | poly(N-Vinylpyrrolidone) | 0 | 80000 | 0.021 | 0.000306 | TMB | 0.01 | 1 | no | 0.005 | 4.5 | 25 | https://doi.org/10.1021/acs.analchem.2c05425
743 | Pt | oxidase | 7 | 13 | 13 | 13 | naked | poly(N-Vinylpyrrolidone) | 0 | 80000 | 0.02854 | 0.0001406 | TMB | 0.01 | 1 | no | 0.005 | 4.5 | 25 | https://doi.org/10.1021/acs.analchem.2c05425
744 | PtNi0.33 | oxidase | 7 | 13 | 13 | 13 | naked | poly(N-Vinylpyrrolidone) | 0 | 80000 | 0.05405 | 0.0001956 | TMB | 0.01 | 1 | no | 0.005 | 4.5 | 25 | https://doi.org/10.1021/acs.analchem.2c05425
745 | PtNi1 | oxidase | 7 | 13 | 13 | 13 | naked | poly(N-Vinylpyrrolidone) | 0 | 80000 | 0.02134 | 0.0003059 | TMB | 0.01 | 1 | no | 0.005 | 4.5 | 25 | https://doi.org/10.1021/acs.analchem.2c05425
746 | PtNi1 | oxidase | 7 | 13 | 13 | 13 | naked | poly(N-Vinylpyrrolidone) | 0 | 80000 | 0.02226 | 7.88e-05 | TMB | 0.01 | 1 | no | 0.005 | 4.5 | 25 | https://doi.org/10.1021/acs.analchem.2c05425
747 | FeS2 | peroxidase | 7 | 70 | 70 | 70 | naked | 0 | 0 | 0 | 4.88 | 0.000699 | TMB + H2O2 | 0.6 | 1.6 | 5 | 0.025 | 4 | 25 | https://doi.org/10.1021/acsami.0c12593
748 | FeS2 | peroxidase | 7 | 70 | 70 | 70 | naked | 0 | 0 | 0 | 0.227 | 0.000392 | H2O2 + TMB | 0.06 | 0.18 | 15 | 0.025 | 4 | 25 | https://doi.org/10.1021/acsami.0c12593
749 | (FeS2)0.3-SiO2 | peroxidase | 0 | 1200 | 1200 | 1200 | naked | 0 | ethylene glycol | 62.07 | 0.948 | 0.00031 | TMB + H2O2 | 0.2 | 1.4 | 5 | 0.025 | 4 | 25 | https://doi.org/10.1021/acsami.0c12593
750 | (FeS2)0.3-SiO2 | peroxidase | 0 | 1200 | 1200 | 1200 | naked | 0 | ethylene glycol | 62.07 | 0.0126 | 0.000181 | H2O2 + TMB | 0.01 | 0.12 | 15 | 0.025 | 4 | 25 | https://doi.org/10.1021/acsami.0c12593
751 | NiS | peroxidase | 7 | 320 | 320 | 320 | naked | 0 | sodium citrate | 192.124 | 0.241 | 5.09e-05 | TMB + H2O2 | 0.1 | 0.8 | 0.4 | 0.025 | 4 | 25 | https://doi.org/10.1007/s00216-018-1423-x
752 | NiS | peroxidase | 7 | 320 | 320 | 320 | naked | 0 | sodium citrate | 192.124 | 0.347 | 5.34e-05 | H2O2 + TMB | 0.6 | 20 | 0.25 | 0.025 | 4 | 25 | https://doi.org/10.1007/s00216-018-1423-x
753 | FeS2-C | peroxidase | 1 | 105 | 105 | 10 | naked | 0 | Terephthalic acid | 166.13 | 0.16 | 6.23e-05 | TMB + H2O2 | 0.001 | 0.45 | 0.2 | 0.0003 | 4 | 45 | https://pubs.acs.org/doi/10.1021/acsabm.0c00605
754 | FeS2-C | peroxidase | 1 | 105 | 105 | 10 | naked | 0 | Terephthalic acid | 166.13 | 0.46 | 0.0001193 | H2O2 + TMB | 0.001 | 0.8 | 0.2 | 0.0003 | 4 | 45 | https://pubs.acs.org/doi/10.1021/acsabm.0c00606
755 | Cu5ZnFe5S6 | peroxidase | 4 | 12 | 12 | 12 | naked | oleic acid | oleylamine | 267.49 | 2.2 | 0.39 | TMB + H2O2 | 0.1 | 1.2 | 15 | 2 | 4.2 | 32 | https://doi.org/10.1039/C5NR01728A
756 | Cu5ZnFe5S6 | peroxidase | 4 | 12 | 12 | 12 | naked | oleic acid | oleylamine | 267.49 | 0.07 | 0.0056 | H2O2 + TMB | 0.01 | 0.5 | 15 | 2 | 4.2 | 32 | https://doi.org/10.1039/C5NR01728A
757 | Au | peroxidase |  | 2 | 2 | 2 | keratin | 0 | 0 | 50000 | 0.045 | 6.96e-06 | TMB + H2O2 | 0.2 | 0.7 | 0.1 | 0.5 | 4 | 40 | https://doi.org/10.1007/s00604-019-3395-8
758 | Au | peroxidase |  | 2 | 2 | 2 | keratin | 0 | 0 | 50000 | 0.164 | 8.99e-06 | H2O2 + TMB | 0.02 | 0.2 | 0.02 | 0.5 | 4 | 40 | https://doi.org/10.1007/s00604-019-3395-8
759 | Fe3O4 | peroxidase | 7 | 100 | 100 | 100 | montmorillonite | 0 | sodium citrate | 360.31 | 0.025 | 9.409e-05 | TMB + H2O2 | 0.01 | 0.09 | 0.2 | 0.3 | 4 | 25 | https://doi.org/10.1039/C8NJ01190G
760 | Fe3O4 | peroxidase | 7 | 100 | 100 | 100 | montmorillonite | 0 | sodium citrate | 360.31 | 0.811 | 5.139e-05 | H2O2 + TMB | 0.2 | 9 | 0.2 | 0.3 | 4 | 25 | https://doi.org/10.1039/C8NJ01190G
761 | WS2 | peroxidase |  | 150 | 150 | 10 | naked | 0 | 0 | 0 | 1.83 | 4.31e-05 | TMB + H2O2 | 0.2 | 2 | 0.12 | 0.0032 | 4 | 40 | https://doi.org/10.1039/C5AN00031A
762 | WS2 | peroxidase |  | 150 | 150 | 10 | naked | 0 | 0 | 0 | 0.24 | 4.52e-05 | H2O2 + TMB | 0.1 | 1 | 1 | 0.0032 | 4 | 40 | https://doi.org/10.1039/C5AN00031A
763 | WS2 | peroxidase |  | 200 | 200 | 10 | hemin | 0 | 0 | 651.94 | 0.467 | 6.45e-05 | TMB + H2O2 | 0.2 | 2 | 0.12 | 0.0032 | 4 | 40 | https://doi.org/10.1039/C5AN00031A
764 | WS2 | peroxidase |  | 200 | 200 | 10 | hemin | 0 | 0 | 651.94 | 0.926 | 2.57e-05 | H2O2 + TMB | 0.1 | 1 | 1 | 0.0032 | 4 | 40 | https://doi.org/10.1039/C5AN00031A
765 | MoS2 | peroxidase | 6 | 200 | 200 | 10 | poly(pyrrole) | 0 | 0 |  | 0.41 | 0.000474 | TMB + H2O2 | 0.05 | 0.5 | 65 | 0.02 | 4 | 20 | https://doi.org/10.1002/ppsc.201500043
766 | MoS2 | peroxidase | 6 | 200 | 200 | 10 | poly(pyrrole) | 0 | 0 |  | 12.8 | 0.000151 | H2O2 + TMB | 0.1 | 20 | 0.1 | 0.02 | 4 | 20 | https://doi.org/10.1002/ppsc.201500043
767 | Fe3O4 | peroxidase | 7 | 100 | 100 | 100 | naked | 0 | 0 | 0 | 0.0603 | 2.077e-05 | TMB + H2O2 | 0.01 | 0.1 | 0.25 | 0.26875 | 3.8 |  | https://doi.org/10.1016/j.msec.2014.04.038
768 | Fe3O4 | peroxidase | 7 | 100 | 100 | 100 | naked | 0 | 0 | 0 | 3.927 | 0.0001908 | H2O2 + TMB | 1 | 6 | 0.5 | 0.26875 | 3.8 |  | https://doi.org/10.1016/j.msec.2014.04.038
769 | Fe3O4 | peroxidase | 7 | 100 | 100 | 100 | Tetrakis(4-carboxyphenyl)porphine | 0 | sodium citrate | 360.31 | 0.439 | 1.743e-05 | TMB + H2O2 | 0.01 | 0.1 | 0.25 | 0.26875 | 3.8 |  | https://doi.org/10.1016/j.msec.2014.04.038
770 | Fe3O4 | peroxidase | 7 | 100 | 100 | 100 | Tetrakis(4-carboxyphenyl)porphine | 0 | sodium citrate | 360.31 | 0.919 | 1.075e-05 | H2O2 + TMB | 1 | 6 | 0.5 | 0.26875 | 3.8 |  | https://doi.org/10.1016/j.msec.2014.04.038
771 | Ag | peroxidase | 7 | 30000 | 250 | 250 | naked | poly(N-Vinylpyrrolidone) | ethylene glycol |  | 108 | 2.84e-06 | TMB + H2O2 | 0.05 | 0.5 | 0.1 | 0.1 | 5 | 25 | https://doi.org/10.1002/crat.201300440
772 | Fe3O4 | peroxidase | 7 | 60 | 60 | 60 | naked | 0 | 0 | 0 | 117 | 3.63e-06 | TMB + H2O2 | 0.05 | 0.5 | 0.1 | 0.1 | 5 | 25 | https://doi.org/10.1002/crat.201300440
773 | Ag@Fe3O4 | peroxidase | 7 | 30000 | 400 | 400 | naked | poly(N-Vinylpyrrolidone) | ethylene glycol |  | 75.2 | 2.28e-05 | H2O2 + TMB | 0.01 | 0.3 | 0.3 | 0.1 | 5 | 25 | https://doi.org/10.1002/crat.201300440
774 | Ag@Fe3O4 | peroxidase | 7 | 30000 | 400 | 400 | naked | poly(N-Vinylpyrrolidone) | ethylene glycol |  | 3.46 | 2.28e-05 | TMB + H2O2 | 0.05 | 0.5 | 0.1 | 0.1 | 5 | 25 | https://doi.org/10.1002/crat.201300440
775 | MnO2 | oxidase |  | 100 | 20 | 20 | naked | 0 | 0 | 0 | 0.005 | 0.155 | Dimethoxyphenol | 0.005 | 0.2 | no | 0.1 | 3.8 | 25 | https://doi.org/10.1155/2019/5416963
776 | WS2 | peroxidase |  | 180 | 180 | 8 | naked | 0 | 0 | 0 | 15.158 | 0.0006523 | TMB + H2O2 | 2 | 7 | 10 | 0.034 | 4 | 20 | https://doi.org/10.1016/j.aca.2020.01.043
777 | WS2 | peroxidase |  | 180 | 180 | 8 | naked | 0 | 0 | 0 | 0.805 | 0.00022 | H2O2 + TMB | 3 | 5.5 | 150 | 0.034 | 4 | 20 | https://doi.org/10.1016/j.aca.2020.01.043
778 | MoO3 | peroxidase | 3 | 200 | 200 | 6 | naked | 0 | 0 | 0 | 0.093 | 3.041e-05 | TMB + H2O2 | 0.01 | 10 | 5 | 0.053 | 4 | 40 | https://doi.org/10.1039/C4NR04115A
779 | MoO3 | peroxidase | 3 | 200 | 200 | 6 | naked | 0 | 0 | 0 | 109.5 | 5.284e-05 | H2O2 + TMB | 0.1 | 12 | 0.8 | 0.053 | 4 | 40 | https://doi.org/10.1039/C4NR04115A
780 | Pt | peroxidase |  | 2 | 2 | 2 | naked | 0 | 0 | 0 | 0.301 | 4.252e-05 | TMB + H2O2 | 0.01 | 10 | 5 | 0.053 | 4 | 40 | https://doi.org/10.1039/C4NR04115A
781 | Pt | peroxidase |  | 2 | 2 | 2 | naked | 0 | 0 | 0 | 6.1 | 3.611e-05 | H2O2 + TMB | 0.1 | 12 | 0.8 | 0.053 | 4 | 40 | https://doi.org/10.1039/C4NR04115A
782 | Pt0.5-MoO3 | peroxidase |  | 200 | 200 | 10 | naked | 0 | 0 | 0 | 0.296 | 4.263e-05 | TMB + H2O2 | 0.01 | 10 | 5 | 0.027 | 4 | 40 | https://doi.org/10.1039/C4NR04115A
783 | Pt0.5-MoO3 | peroxidase |  | 200 | 200 | 10 | naked | 0 | 0 | 0 | 5.9 | 3.625e-05 | H2O2 + TMB | 0.1 | 12 | 0.8 | 0.027 | 4 | 40 | https://doi.org/10.1039/C4NR04115A
784 | Pt0.5-MoO3 | peroxidase |  | 200 | 200 | 10 | naked | 0 | 0 | 0 | 0.106 | 4.286e-05 | TMB + H2O2 | 0.01 | 10 | 5 | 0.027 | 4 | 40 | https://doi.org/10.1039/C4NR04115A
785 | Pt0.5-MoO3 | peroxidase |  | 200 | 200 | 10 | naked | 0 | 0 | 0 | 3.2 | 3.794e-05 | H2O2 + TMB | 0.1 | 12 | 0.8 | 0.027 | 4 | 40 | https://doi.org/10.1039/C4NR04115A
786 | MoS2 | peroxidase | 6 | 300 | 300 | 10 | naked | 0 | 0 | 0 | 0.8246 | 1.161e-05 | TMB + H2O2 | 0.1 | 1.6 | 10 | 0.08 | 4 | 45 | https://doi.org/10.1021/acsami.0c01789
787 | MoS2 | peroxidase | 6 | 300 | 300 | 10 | naked | 0 | 0 | 0 | 2.0828 | 1.346e-05 | H2O2 + TMB | 0.8 | 12.8 | 0.8 | 0.08 | 4 | 45 | https://doi.org/10.1021/acsami.0c01789
788 | N0.1-MoS2 | peroxidase | 6 | 300 | 300 | 10 | naked | 0 | 0 | 0 | 0.7916 | 1.796e-05 | TMB + H2O2 | 0.1 | 1.6 | 10 | 0.08 | 4 | 45 | https://doi.org/10.1021/acsami.0c01789
789 | N0.1-MoS2 | peroxidase | 6 | 300 | 300 | 10 | naked | 0 | 0 | 0 | 0.4459 | 4.348e-05 | H2O2 + TMB | 0.8 | 12.8 | 0.8 | 0.08 | 4 | 45 | https://doi.org/10.1021/acsami.0c01789
790 | (PtFe)0.5@Fe3O4 | peroxidase |  | 140 | 12 | 12 | poly(ethylene oxide)-vitamin E |  | Octadecene | 1000 | 0.213 | 5.477e-05 | TMB + H2O2 | 0.01 | 0.9 | 196 | 0.1 | 4.5 |  | https://doi.org/10.1002/ange.201904751
791 | (PtFe)0.5@Fe3O4 | peroxidase |  | 140 | 12 | 12 | poly(ethylene oxide)-vitamin E |  | Octadecene | 1000 | 53.55 | 0.0001078 | H2O2 + TMB | 1 | 600 | 1 | 0.1 | 4.5 |  | https://doi.org/10.1002/ange.201904751
792 | PtFe | peroxidase |  | 140 | 2 | 2 | poly(ethylene oxide)-vitamin E |  | Octadecene | 1000 | 0.237 | 6.02e-05 | TMB + H2O2 | 0.01 | 0.9 | 196 | 0.032 | 4.5 |  | https://doi.org/10.1002/ange.201904751
793 | PtFe | peroxidase |  | 140 | 2 | 2 | poly(ethylene oxide)-vitamin E |  | Octadecene | 1000 | 217.6 | 8.182e-05 | H2O2 + TMB | 1 | 600 | 1 | 0.032 | 4.5 |  | https://doi.org/10.1002/ange.201904751
794 | Fe3O4 | peroxidase | 7 | 12 | 12 | 12 | poly(ethylene oxide)-vitamin E |  | oleic acid | 1000 | 0.269 | 4.477e-05 | TMB + H2O2 | 0.01 | 0.9 | 196 | 0.068 | 4.5 |  | https://doi.org/10.1002/ange.201904751
795 | Fe3O4 | peroxidase | 7 | 12 | 12 | 12 | poly(ethylene oxide)-vitamin E |  | oleic acid | 1000 | 120 | 4.598e-05 | H2O2 + TMB | 1 | 600 | 1 | 0.068 | 4.5 |  | https://doi.org/10.1002/ange.201904751
796 | Co3O4 | peroxidase | 7 | 5 | 5 | 5 | naked | 0 | 0 | 0 | 0.49 | 0.00016 | TMB + H2O2 | 0.1 | 1 | 5 | 0.02 | 5 | 40 | https://doi.org/10.1039/C8TB01948G
797 | Co3O4 | peroxidase | 7 | 5 | 5 | 5 | naked | 0 | 0 | 0 | 1.9 | 0.000127 | H2O2 + TMB | 1 | 16 | 0.5 | 0.02 | 5 | 40 | https://doi.org/10.1039/C8TB01948G
798 | Pd | peroxidase |  | 18 | 18 | 18 | naked | poly(N-Vinylpyrrolidone) | l-ascorbic acid | 55000 | 0.12 | 2.1e-06 | TMB + H2O2 | 0.05 | 0.5 | 5 | 0.007 | 4 | 25 | https://doi.org/10.1002/adfm.201801484
799 | Pd | peroxidase |  | 18 | 18 | 18 | naked | poly(N-Vinylpyrrolidone) | l-ascorbic acid | 55000 | 1 | 1.8e-06 | H2O2 + TMB | 0.1 | 6 | 0.5 | 0.007 | 4 | 25 | https://doi.org/10.1002/adfm.201801484
800 | Pd@Pt | peroxidase |  | 22 | 22 | 22 | naked | poly(N-Vinylpyrrolidone) | l-ascorbic acid | 55000 | 0.43 | 5.1e-05 | TMB + H2O2 | 0.05 | 0.5 | 5 | 0.007 | 4 | 25 | https://doi.org/10.1002/adfm.201801484
801 | Pd@Pt | peroxidase |  | 22 | 22 | 22 | naked | poly(N-Vinylpyrrolidone) | l-ascorbic acid | 55000 | 14 | 9e-05 | H2O2 + TMB | 0.1 | 6 | 0.5 | 0.007 | 4 | 25 | https://doi.org/10.1002/adfm.201801484
802 | Pt | peroxidase |  | 22 | 22 | 22 | naked | poly(N-Vinylpyrrolidone) | l-ascorbic acid | 55000 | 0.81 | 0.00012 | TMB + H2O2 | 0.05 | 0.5 | 5 | 0.007 | 4 | 25 | https://doi.org/10.1002/adfm.201801484
803 | Pt | peroxidase |  | 22 | 22 | 22 | naked | poly(N-Vinylpyrrolidone) | l-ascorbic acid | 55000 | 6.9 | 9.9e-05 | H2O2 + TMB | 0.1 | 6 | 0.5 | 0.007 | 4 | 25 | https://doi.org/10.1002/adfm.201801484
804 | NiCo2S4 | peroxidase | 7 | 2500 | 2500 | 2500 | naked | 0 | 0 | 0 | 0.53 | 4.1e-05 | TMB + H2O2 | 0.1 | 0.3 | 0.3 | 1 | 4 | 30 | https://doi.org/10.1016/j.talanta.2021.122337
805 | NiCo2S4 | peroxidase | 7 | 2500 | 2500 | 2500 | naked | 0 | 0 | 0 | 0.664 | 1.5e-05 | H2O2 + TMB | 0.3 | 2.5 | 1.6 | 1 | 4 | 30 | https://doi.org/10.1016/j.talanta.2021.122337
806 | PtRu | peroxidase |  | 4 | 4 | 4 | poly(N-Vinylpyrrolidone) | 0 | 0 | 10000 | 0.76 | 0.0075 | TMB + H2O2 | 0.1 | 0.6 | 80 | 0.02 | 4 |  | https://doi.org/10.1016/j.colsurfb.2021.111783
807 | PtRu | peroxidase |  | 4 | 4 | 4 | poly(N-Vinylpyrrolidone) | 0 | 0 | 10000 | 36 | 0.00374 | H2O2 + TMB | 5 | 80 | 0.6 | 0.02 | 4 |  | https://doi.org/10.1016/j.colsurfb.2021.111783
808 | CoNiS3 | peroxidase | 7 | 30 | 30 | 30 | montmorillonite | 0 | 0 | 360.31 | 0.821 | 0.006821 | TMB + H2O2 | 0.01 | 0.09 | 10 | 0.3 | 4 | 35 | https://doi.org/10.1039/C8NJ04647F
809 | CoNiS3 | peroxidase | 7 | 30 | 30 | 30 | montmorillonite | 0 | 0 | 360.31 | 1.247 | 0.000692 | H2O2 + TMB | 3 | 9 | 1 | 0.3 | 4 | 35 | https://doi.org/10.1039/C8NJ04647F
810 | NiO | peroxidase | 7 | 65 | 32 | 32 | Tetrakis(4-carboxyphenyl)porphine | 0 | 0 | 790.79 | 0.0114 | 0.000482 | TMB + H2O2 | 0.002 | 0.06 | 25 | 0.04 | 3.8 | 45 | https://doi.org/10.1016/j.bios.2014.08.062
811 | NiO | peroxidase | 7 | 65 | 32 | 32 | Tetrakis(4-carboxyphenyl)porphine | 0 | 0 | 790.79 | 39.1 | 1.38e-05 | H2O2 + TMB | 10 | 125 | 0.05 | 0.04 | 3.8 | 45 | https://doi.org/10.1016/j.bios.2014.08.062
812 | NiO | peroxidase | 7 | 65 | 32 | 32 | naked | 0 | 0 | 0 | 0.00666 | 2.67e-06 | TMB + H2O2 | 0.002 | 0.06 | 25 | 0.04 | 3.8 | 40 | https://doi.org/10.1016/j.bios.2014.08.062
813 | NiO | peroxidase | 7 | 65 | 32 | 32 | naked | 0 | 0 | 0 | 208 | 1.32e-05 | H2O2 + TMB | 5 | 250 | 0.05 | 0.04 | 3.8 | 40 | https://doi.org/10.1016/j.bios.2014.08.062
814 | CuS | peroxidase | 6 | 209 | 209 | 209 | montmorillonite | 0 | 0 | 360.31 | 0.0212 | 2.814e-05 | TMB + H2O2 | 0.01 | 0.09 | 250 | 0.3 | 3.8 |  | https://doi.org/10.1016/j.snb.2016.07.168
815 | CuS | peroxidase | 6 | 209 | 209 | 209 | montmorillonite | 0 | 0 | 360.31 | 2.27 | 9.71e-06 | H2O2 + TMB | 0.1 | 9 | 1 | 0.3 | 3.8 |  | https://doi.org/10.1016/j.snb.2016.07.168
816 | Pt0.9Cu0.1 | peroxidase | 7 | 20 | 4 | 4 | naked | 0 | brij-58 | 1124 | 0.213 | 0.00087 | TMB + H2O2 | 0.05 | 1 | 35 | 0.004 | 4 | 25 | https://doi.org/10.1007/s00604-019-3293-0
817 | Pt0.9Cu0.1 | peroxidase | 7 | 20 | 4 | 4 | naked | 0 | brij-58 | 1124 | 0.191 | 6.64e-05 | H2O2 + TMB | 0.1 | 15 | 0.15 | 0.004 | 4 | 25 | https://doi.org/10.1007/s00604-019-3293-0
818 | Fe0.5Ni0.5Co2O4 | peroxidase | 7 | 166 | 14 | 14 | naked | 0 | 0 | 0 | 0.0014 | 0.001044 | TMB + H2O2 | 2 | 12 | 100 | 1 | 5 | 25 | https://doi.org/10.1002/ejic.202200387
819 | Fe0.5Ni0.5Co2O4 | peroxidase | 7 | 166 | 14 | 14 | naked | 0 | 0 | 0 | 0.0029 | 0.0003471 | H2O2 + TMB | 20 | 120 | 3 | 1 | 5 | 25 | https://doi.org/10.1002/ejic.202200387
820 | CuS | peroxidase | 7 | 50 | 50 | 50 | poly(N-Vinylpyrrolidone) | 0 | l-ascorbic acid | 10000 | 1.62 | 0.0001664 | TMB + H2O2 | 0.3 | 2.1 | 30 | 1 | 4 |  | https://doi.org/10.1016/j.bios.2019.111450
821 | CuS | peroxidase | 7 | 50 | 50 | 50 | poly(N-Vinylpyrrolidone) | 0 | l-ascorbic acid | 10000 | 0.94 | 2.55e-05 | H2O2 + TMB | 0.3 | 2.1 | 0.5 | 1 | 4 |  | https://doi.org/10.1016/j.bios.2019.111450
822 | Au | peroxidase |  | 2 | 2 | 2 | apoferritin | 0 | 0 | 440000 | 0.097 | 7.46e-05 | TMB + H2O2 | 0.01 | 0.8 | 100 | 0.00058 | 3 | 45 | https://doi.org/10.1016/j.bios.2014.08.078
823 | Au | peroxidase |  | 2 | 2 | 2 | apoferritin | 0 | 0 | 440000 | 199.4 | 9.34e-05 | H2O2 + TMB | 20 | 600 | 0.3 | 0.00058 | 3 | 45 | https://doi.org/10.1016/j.bios.2014.08.078
824 | Pt3Ni | peroxidase | 7 | 70 | 1.2 | 1.2 | naked | oleic acid | Cetrimonium bromide, oleylamine | 364.45 | 0.31 | 0.0002812 | TMB + H2O2 | 0.05 | 0.5 | 25 | 0.005 | 4 |  | https://doi.org/10.1016/j.bios.2019.111756
825 | Pt3Ni | peroxidase | 7 | 70 | 1.2 | 1.2 | naked | oleic acid | Cetrimonium bromide, oleylamine | 364.45 | 1.2 | 0.0019608 | H2O2 + TMB | 1 | 25 | 0.1 | 0.005 | 4 |  | https://doi.org/10.1016/j.bios.2019.111756
826 | Pd0.2-Fe3O4 | peroxidase |  | 3.2 | 3.2 | 3.2 | naked | oleic acid | l-ascorbic acid, sodium citrate | 267.49 | 0.016 | 2.008e-05 | TMB + H2O2 | 0.001 | 0.2 | 10 |  | 4 | 30 | https://doi.org/10.1016/j.bios.2021.113724
827 | Pd0.2-Fe3O4 | peroxidase |  | 3.2 | 3.2 | 3.2 | naked | oleic acid | l-ascorbic acid, sodium citrate | 267.49 | 112.35 | 0.0003871 | H2O2 + TMB | 1 | 150 | 0.1 |  | 4 | 30 | https://doi.org/10.1016/j.bios.2021.113724
828 | Pd0.2-Fe3O4 | peroxidase |  | 4.7 | 4.7 | 4.7 | naked | oleic acid | l-ascorbic acid, sodium citrate | 267.49 | 0.017 | 0.0002515 | TMB + H2O2 | 0.001 | 0.2 | 10 |  | 4 | 30 | https://doi.org/10.1016/j.bios.2021.113724
829 | Pd0.2-Fe3O4 | peroxidase |  | 4.7 | 4.7 | 4.7 | naked | oleic acid | l-ascorbic acid, sodium citrate | 267.49 | 126.73 | 0.0006667 | H2O2 + TMB | 1 | 150 | 0.1 |  | 4 | 30 | https://doi.org/10.1016/j.bios.2021.113724
830 | Pd0.2-Fe3O4 | peroxidase |  | 8 | 8 | 8 | naked | oleic acid | l-ascorbic acid, sodium citrate | 267.49 | 0.031 | 0.0006821 | TMB + H2O2 | 0.001 | 0.2 | 10 |  | 4 | 30 | https://doi.org/10.1016/j.bios.2021.113724
831 | Pd0.2-Fe3O4 | peroxidase |  | 8 | 8 | 8 | naked | oleic acid | l-ascorbic acid, sodium citrate | 267.49 | 177.24 | 0.0007463 | H2O2 + TMB | 1 | 150 | 0.1 |  | 4 | 30 | https://doi.org/10.1016/j.bios.2021.113724
832 | Co3O4 | peroxidase | 7 | 100 | 50 | 50 | naked | 0 | 0 | 0 | 0.12 | 1.14e-05 | TMB + H2O2 | 0.04 | 0.12 |  | 0.4 | 5 | 25 | https://doi.org/10.1021/acs.inorgchem.9b03512
833 | Co3O4 | peroxidase | 7 | 100 | 50 | 50 | naked | 0 | 0 | 0 | 3.43 | 1.03e-05 | H2O2 + TMB | 2 | 12 |  | 0.4 | 5 | 25 | https://doi.org/10.1021/acs.inorgchem.9b03512
834 | Co3O4 | peroxidase | 7 | 300 | 300 | 20 | naked | 0 | 0 | 0 | 0.07 | 0.000158 | TMB + H2O2 | 0.04 | 0.12 |  | 0.4 | 5 | 25 | https://doi.org/10.1021/acs.inorgchem.9b03512
835 | Co3O4 | peroxidase | 7 | 300 | 300 | 20 | naked | 0 | 0 | 0 | 0.74 | 0.0001013 | H2O2 + TMB | 2 | 12 |  | 0.4 | 5 | 25 | https://doi.org/10.1021/acs.inorgchem.9b03512
836 | AuPt0.5 | peroxidase | 7 | 12 | 12 | 12 | naked | 0 | l-ascorbic acid | 176.12 | 8.53 | 0.000153 | TMB + H2O2 | 0.005 | 0.1 | 50 | 0.00187 | 4 | 25 | https://doi.org/10.1016/j.cej.2023.142494
837 | AuPt | peroxidase | 7 | 30 | 30 | 30 | naked | 0 | l-ascorbic acid | 176.12 | 8.84 | 0.00016 | TMB + H2O2 | 0.005 | 0.1 | 50 | 0.00187 | 4 | 25 | https://doi.org/10.1016/j.cej.2023.142494
838 | AuPt2 | peroxidase | 7 | 25 | 25 | 25 | naked | 0 | l-ascorbic acid | 176.12 | 11.1 | 0.000202 | TMB + H2O2 | 0.005 | 0.1 | 50 | 0.00187 | 4 | 25 | https://doi.org/10.1016/j.cej.2023.142494
839 | AuPt3 | peroxidase | 7 | 28 | 28 | 28 | naked | 0 | l-ascorbic acid | 176.12 | 11.3 | 2.17e-05 | TMB + H2O2 | 0.005 | 0.1 | 50 | 0.00187 | 4 | 25 | https://doi.org/10.1016/j.cej.2023.142494
840 | AuPt3Cu0.45 | peroxidase | 7 | 40 | 40 | 40 | naked | 0 | l-ascorbic acid | 176.12 | 13.5 | 0.000236 | TMB + H2O2 | 0.005 | 0.1 | 50 | 0.00187 | 4 | 25 | https://doi.org/10.1016/j.cej.2023.142494
841 | AuPt3Cu0.65 | peroxidase | 7 | 25 | 25 | 25 | naked | 0 | l-ascorbic acid | 176.12 | 16.3 | 0.000292 | TMB + H2O2 | 0.005 | 0.1 | 50 | 0.00187 | 4 | 25 | https://doi.org/10.1016/j.cej.2023.142494
842 | AuPt3Cu0.7 | peroxidase | 7 | 25 | 25 | 25 | naked | 0 | l-ascorbic acid | 176.12 | 19.6 | 0.00035 | TMB + H2O2 | 0.005 | 0.1 | 50 | 0.00187 | 4 | 25 | https://doi.org/10.1016/j.cej.2023.142494
843 | AuPt3Cu0.8 | peroxidase | 7 | 25 | 25 | 25 | naked | 0 | l-ascorbic acid | 176.12 | 20.2 | 0.000362 | TMB + H2O2 | 0.005 | 0.1 | 50 | 0.00187 | 4 | 25 | https://doi.org/10.1016/j.cej.2023.142494
844 | AuPt3Cu | peroxidase | 7 | 27.5 | 27.5 | 27.5 | naked | 0 | l-ascorbic acid | 176.12 | 20.7 | 0.000354 | TMB + H2O2 | 0.005 | 0.1 | 50 | 0.00187 | 4 | 25 | https://doi.org/10.1016/j.cej.2023.142494
845 | AuPt3Cu1.2 | peroxidase | 7 | 10 | 10 | 10 | naked | 0 | l-ascorbic acid | 176.12 | 19.9 | 0.00036 | TMB + H2O2 | 0.005 | 0.1 | 50 | 0.00187 | 4 | 25 | https://doi.org/10.1016/j.cej.2023.142494
846 | AuPt3Cu1.3 | peroxidase | 7 | 23 | 23 | 23 | naked | 0 | l-ascorbic acid | 176.12 | 20.5 | 0.000371 | TMB + H2O2 | 0.005 | 0.1 | 50 | 0.00187 | 4 | 25 | https://doi.org/10.1016/j.cej.2023.142494
847 | PtCu0.3 | peroxidase | 7 | 140 | 140 | 140 | naked | 0 | l-ascorbic acid | 176.12 | 5.55 | 0.000162 | TMB + H2O2 | 0.005 | 0.1 | 50 | 0.00267 | 4 | 25 | https://doi.org/10.1016/j.cej.2023.142494
848 | PtCu0.35 | peroxidase | 7 | 120 | 120 | 120 | naked | 0 | l-ascorbic acid | 176.12 | 6.54 | 0.000215 | TMB + H2O2 | 0.005 | 0.1 | 50 | 0.00267 | 4 | 25 | https://doi.org/10.1016/j.cej.2023.142494
849 | PtCu0.4 | peroxidase | 7 | 120 | 120 | 120 | naked | 0 | l-ascorbic acid | 176.12 | 6.46 | 0.00021 | TMB + H2O2 | 0.005 | 0.1 | 50 | 0.00267 | 4 | 25 | https://doi.org/10.1016/j.cej.2023.142494
850 | PtCu0.45 | peroxidase | 7 | 130 | 130 | 130 | naked | 0 | l-ascorbic acid | 176.12 | 5.97 | 0.000203 | TMB + H2O2 | 0.005 | 0.1 | 50 | 0.00267 | 4 | 25 | https://doi.org/10.1016/j.cej.2023.142494
851 | PtCu0.6 | peroxidase | 7 | 110 | 110 | 110 | naked | 0 | l-ascorbic acid | 176.12 | 6.03 | 0.000155 | TMB + H2O2 | 0.005 | 0.1 | 50 | 0.00267 | 4 | 25 | https://doi.org/10.1016/j.cej.2023.142494
852 | Pt | peroxidase | 7 | 110 | 110 | 110 | naked | 0 | l-ascorbic acid | 176.12 | 67.1 | 6e-05 | TMB + H2O2 | 0.005 | 0.1 | 50 | 0.00267 | 4 | 25 | https://doi.org/10.1016/j.cej.2023.142494
853 | AuPt3 | peroxidase | 7 | 33.6 | 33.6 | 33.6 | naked | 0 | l-ascorbic acid | 176.12 | 1.82 | 4.63e-05 | H2O2 + TMB | 0.1 | 50 | 0.05 | 6.7e-05 | 4 | 25 | https://doi.org/10.1016/j.cej.2023.142494
854 | AuPt3Cu | peroxidase | 7 | 27.5 | 27.5 | 27.5 | naked | 0 | l-ascorbic acid | 176.12 | 5.29 | 0.000113 | H2O2 + TMB | 0.1 | 50 | 0.05 | 6.7e-05 | 4 | 25 | https://doi.org/10.1016/j.cej.2023.142494
855 | PtCu0.4 | peroxidase | 7 | 129.8 | 129.8 | 129.8 | naked | 0 | l-ascorbic acid | 176.12 | 1.72 | 2.65e-05 | H2O2 + TMB | 0.1 | 50 | 0.05 | 6.7e-05 | 4 | 25 | https://doi.org/10.1016/j.cej.2023.142494
856 | AuPt3 | oxidase | 7 | 33.6 | 33.6 | 33.6 | naked | 0 | l-ascorbic acid | 176.12 | 1.23 | 1.72e-05 | GSH | 0.5 | 3 | no | 0.00533 | 6 | 37 | https://doi.org/10.1016/j.cej.2023.142494
857 | AuPt3Cu | oxidase | 7 | 27.5 | 27.5 | 27.5 | naked | 0 | l-ascorbic acid | 176.12 | 1.18 | 5.65e-05 | GSH | 0.5 | 3 | no | 0.00533 | 6 | 37 | https://doi.org/10.1016/j.cej.2023.142494
858 | PtCu0.4 | oxidase | 7 | 129.8 | 129.8 | 129.8 | naked | 0 | l-ascorbic acid | 176.12 | 1.79 | 3.98e-05 | GSH | 0.5 | 3 | no | 0.00533 | 6 | 37 | https://doi.org/10.1016/j.cej.2023.142494
859 | AuPt3 | oxidase | 7 | 33.6 | 33.6 | 33.6 | naked | 0 | l-ascorbic acid | 176.12 | 112 | 0.0043 | glucose | 100 | 250 | no | 0.04 | 6 | 37 | https://doi.org/10.1016/j.cej.2023.142494
860 | AuPt3Cu | oxidase | 7 | 27.5 | 27.5 | 27.5 | naked | 0 | l-ascorbic acid | 176.12 | 223 | 0.00982 | glucose | 100 | 250 | no | 0.04 | 6 | 37 | https://doi.org/10.1016/j.cej.2023.142494
861 | PtCu0.4 | oxidase | 7 | 129.8 | 129.8 | 129.8 | naked | 0 | l-ascorbic acid | 176.12 | 100 | 0.00304 | glucose | 100 | 250 | no | 0.04 | 6 | 37 | https://doi.org/10.1016/j.cej.2023.142494
862 | AuPt3 | catalase | 7 | 33.6 | 33.6 | 33.6 | naked | 0 | l-ascorbic acid | 176.12 | 240 | 8 | H2O2 | 0.1 | 100 | no | 0.00667 | 6 | 25 | https://doi.org/10.1016/j.cej.2023.142494
863 | AuPt3Cu | catalase | 7 | 27.5 | 27.5 | 27.5 | naked | 0 | l-ascorbic acid | 176.12 | 110 | 6 | H2O2 | 0.1 | 100 | no | 0.00667 | 6 | 25 | https://doi.org/10.1016/j.cej.2023.142494
864 | PtCu0.4 | catalase | 7 | 129.8 | 129.8 | 129.8 | naked | 0 | l-ascorbic acid | 176.12 | 90 | 2 | H2O2 | 0.1 | 100 | no | 0.00667 | 6 | 25 | https://doi.org/10.1016/j.cej.2023.142494
865 | PdIr0.5 | peroxidase | 7 | 35 | 35 | 35 | naked | poly(N-Vinylpyrrolidone) | l-ascorbic acid | 55000 | 0.22 | 7.1e-05 | TMB + H2O2 | 0.1 | 1.6 | 65.2 | 0.01 | 4 | 2.5 | https://doi.org/10.1021/acsanm.2c05400
866 | PdIr0.5 | peroxidase | 7 | 35 | 35 | 35 | naked | poly(N-Vinylpyrrolidone) | l-ascorbic acid | 55000 | 11.41 | 0.00011 | H2O2 + TMB | 2 | 33 | 1.2 | 0.01 | 4 | 2.5 | https://doi.org/10.1021/acsanm.2c05400
867 | PdRh0.03Ir0.03 | peroxidase | 7 | 38.7 | 38.7 | 38.7 | naked | poly(N-Vinylpyrrolidone) | l-ascorbic acid | 55000 | 0.14 | 8.3e-05 | TMB + H2O2 | 0.1 | 1.6 | 65.2 | 0.01 | 4 | 2.5 | https://doi.org/10.1021/acsanm.2c05400
868 | PdRh0.03Ir0.03 | peroxidase | 7 | 38.7 | 38.7 | 38.7 | naked | poly(N-Vinylpyrrolidone) | l-ascorbic acid | 55000 | 7.73 | 0.00014 | H2O2 + TMB | 2 | 33 | 1.2 | 0.01 | 4 | 2.5 | https://doi.org/10.1021/acsanm.2c05400
869 | Pt0.48Pd0.52-Fe3O4 | peroxidase |  | 12 | 12 | 12 | naked | 0 | oleylamine | 267.5 | 0.079 | 9.36e-05 | TMB + H2O2 | 0.01 | 1 | 0.1 | 0.0245 | 5.2 |  | https://doi.org/10.1002/adma.201203218
870 | Pt0.48Pd0.52-Fe3O4 | peroxidase |  | 12 | 12 | 12 | naked | 0 | oleylamine | 267.5 | 0.171 | 4.44e-05 | TMB + H2O2 | 0.01 | 1 | 0.1 | 0.0245 | 5.2 |  | https://doi.org/10.1002/adma.201203218
871 | Pt0.48Pd0.52 | peroxidase |  | 4 | 4 | 4 | naked | 0 | oleylamine | 267.5 | 0.047 | 2.56e-05 | TMB + H2O2 | 0.01 | 1 | 0.1 | 0.01276 | 5.2 |  | https://doi.org/10.1002/adma.201203218
872 | Fe3O4 | peroxidase |  | 10 | 10 | 10 | naked | 0 | oleic acid | 267.5 | 0.139 | 3.46e-05 | TMB + H2O2 | 0.01 | 1 | 0.1 | 0.0118 | 5.2 |  | https://doi.org/10.1002/adma.201203218
873 | V2O5 | catalase | 3 | 10 | 10 | 10 | naked | poly(N-Vinylpyrrolidone) | sodium citrate | 58000 | 172.41 | 4.895833e-07 | H2O2 | 50 | 600 | no | 0.1 | 7.4 |  | https://doi.org/10.1021/acsami.2c20878
874 | V2O5 | catalase | 3 | 10 | 10 | 10 | naked | poly(N-Vinylpyrrolidone) | sodium citrate | 58000 | 270.27 | 3.75e-07 | H2O2 | 50 | 600 | no | 0.1 | 7.4 |  | https://doi.org/10.1021/acsami.2c20878
875 | VO2 | catalase | 2 | 10 | 10 | 10 | naked | poly(N-Vinylpyrrolidone) | sodium citrate | 58000 | 555.56 | 3.072917e-07 | H2O2 | 50 | 600 | no | 0.1 | 7.4 |  | https://doi.org/10.1021/acsami.2c20878
876 | VO2 | catalase | 2 | 55 | 10 | 10 | naked | poly(N-Vinylpyrrolidone) | sodium citrate | 58000 | 185.18 | 2.03125e-07 | H2O2 | 50 | 600 | no | 0.1 | 7.4 |  | https://doi.org/10.1021/acsami.2c20878
877 | V2O5 | catalase | 3 | 10 | 10 | 10 | naked | poly(N-Vinylpyrrolidone) | sodium citrate | 58000 | 156.25 | 3.854167e-07 | H2O2 | 50 | 600 | no | 0.1 | 6 |  | https://doi.org/10.1021/acsami.2c20878
878 | V2O5 | catalase | 3 | 10 | 10 | 10 | naked | poly(N-Vinylpyrrolidone) | sodium citrate | 58000 | 186.22 | 3.072917e-07 | H2O2 | 50 | 600 | no | 0.1 | 6 |  | https://doi.org/10.1021/acsami.2c20878
879 | VO2 | peroxidase | 2 | 10 | 10 | 10 | naked | poly(N-Vinylpyrrolidone) | sodium citrate | 58000 | 36.71 | 2.222e-05 | H2O2 + TMB | 10 | 150 | 5 | 0.1 | 7.4 |  | https://doi.org/10.1021/acsami.2c20878
880 | VO2 | peroxidase | 2 | 55 | 10 | 10 | naked | poly(N-Vinylpyrrolidone) | sodium citrate | 58000 | 40.48 | 1.84e-05 | H2O2 + TMB | 10 | 150 | 5 | 0.1 | 7.4 |  | https://doi.org/10.1021/acsami.2c20878
881 | VO2 | peroxidase | 2 | 10 | 10 | 10 | naked | poly(N-Vinylpyrrolidone) | sodium citrate | 58000 | 3.9 | 0.0001128 | H2O2 + TMB | 2 | 50 | 5 | 0.1 | 6 |  | https://doi.org/10.1021/acsami.2c20878
882 | VO2 | peroxidase | 2 | 55 | 10 | 10 | naked | poly(N-Vinylpyrrolidone) | sodium citrate | 58000 | 4.38 | 6.64e-05 | H2O2 + TMB | 2 | 50 | 5 | 0.1 | 6 |  | https://doi.org/10.1021/acsami.2c20878
883 | V2O5 | peroxidase | 3 | 10 | 10 | 10 | naked | poly(N-Vinylpyrrolidone) | sodium citrate | 58000 | 39.2 | 1.36e-05 | H2O2 + TMB | 100 | 500 | 5 | 0.1 | 6 |  | https://doi.org/10.1021/acsami.2c20878
884 | Pd@Pt | peroxidase | 7 | 18 | 18 | 18 | naked | poly(N-Vinylpyrrolidone) | l-ascorbic acid | 55000 | 0.24 | 0.00082 | TMB + H2O2 | 0.025 | 0.6 | 2000 |  | 4 | 55 | https://doi.org/10.1039/D2NR01375D
885 | Pd@Pt | peroxidase | 7 | 18 | 18 | 18 | naked | poly(N-Vinylpyrrolidone) | l-ascorbic acid | 55000 | 3400 | 0.001 | H2O2 + TMB | 0.05 | 1 | 0.8 |  | 4 | 55 | https://doi.org/10.1039/D2NR01375D
886 | Pd@Pt3-Ru | peroxidase | 7 | 18 | 18 | 18 | naked | poly(N-Vinylpyrrolidone) | l-ascorbic acid | 55000 | 0.35 | 0.00096 | TMB + H2O2 | 0.025 | 0.6 | 2000 |  | 4 | 55 | https://doi.org/10.1039/D2NR01375D
887 | Pd@Pt3-Ru | peroxidase | 7 | 18 | 18 | 18 | naked | poly(N-Vinylpyrrolidone) | l-ascorbic acid | 55000 | 1400 | 0.0025 | H2O2 + TMB | 0.05 | 1 | 0.8 |  | 4 | 55 | https://doi.org/10.1039/D2NR01375D
888 | Pd@Pt-Ru | peroxidase | 7 | 18 | 18 | 18 | naked | poly(N-Vinylpyrrolidone) | l-ascorbic acid | 55000 | 0.45 | 0.0031 | TMB + H2O2 | 0.025 | 0.6 | 2000 |  | 4 | 55 | https://doi.org/10.1039/D2NR01375D
889 | Pd@Pt-Ru | peroxidase | 7 | 18 | 18 | 18 | naked | poly(N-Vinylpyrrolidone) | l-ascorbic acid | 55000 | 580 | 0.002 | H2O2 + TMB | 0.05 | 1 | 0.8 |  | 4 | 55 | https://doi.org/10.1039/D2NR01375D
890 | Pd@Pt-Ru3 | peroxidase | 7 | 18 | 18 | 18 | naked | poly(N-Vinylpyrrolidone) | l-ascorbic acid | 55000 | 0.63 | 0.002 | TMB + H2O2 | 0.025 | 0.6 | 2000 |  | 4 | 55 | https://doi.org/10.1039/D2NR01375D
891 | Pd@Pt-Ru3 | peroxidase | 7 | 18 | 18 | 18 | naked | poly(N-Vinylpyrrolidone) | l-ascorbic acid | 55000 | 320 | 0.0001 | H2O2 + TMB | 0.05 | 1 | 0.8 |  | 4 | 55 | https://doi.org/10.1039/D2NR01375D
892 | Pd0.825Pt0.094Ru0.081 | peroxidase | 7 | 18 | 18 | 18 | naked | poly(N-Vinylpyrrolidone) | l-ascorbic acid | 55000 | 0.42 | 0.0012 | TMB + H2O2 | 0.025 | 0.6 | 2000 |  | 4 | 55 | https://doi.org/10.1039/D2NR01375D
893 | Pd0.825Pt0.094Ru0.081 | peroxidase | 7 | 18 | 18 | 18 | naked | poly(N-Vinylpyrrolidone) | l-ascorbic acid | 55000 | 400 | 0.00089 | H2O2 + TMB | 0.05 | 1 | 0.8 |  | 4 | 55 | https://doi.org/10.1039/D2NR01375D
894 | Pd0.825Pt0.094Ru0.081 | peroxidase | 7 | 18 | 18 | 18 | naked | poly(N-Vinylpyrrolidone) | l-ascorbic acid | 55000 | 0.49 | 0.002 | TMB + H2O2 | 0.025 | 0.6 | 2000 |  | 4 | 55 | https://doi.org/10.1039/D2NR01375D
895 | Pd0.825Pt0.094Ru0.081 | peroxidase | 7 | 18 | 18 | 18 | naked | poly(N-Vinylpyrrolidone) | l-ascorbic acid | 55000 | 430 | 0.0014 | H2O2 + TMB | 0.05 | 1 | 0.8 |  | 4 | 55 | https://doi.org/10.1039/D2NR01375D
896 | Pd@Pt-Ru | peroxidase | 7 | 18 | 18 | 18 | naked | poly(N-Vinylpyrrolidone) | l-ascorbic acid | 55000 | 0.8 | 0.0018 | TMB + H2O2 | 0.025 | 0.6 | 2000 |  | 4 | 55 | https://doi.org/10.1039/D2NR01375D
897 | Pd@Pt-Ru | peroxidase | 7 | 18 | 18 | 18 | naked | poly(N-Vinylpyrrolidone) | l-ascorbic acid | 55000 | 240 | 0.00068 | H2O2 + TMB | 0.05 | 1 | 0.8 |  | 4 | 55 | https://doi.org/10.1039/D2NR01375D
898 | Pd@Pt-Ru | peroxidase | 7 | 18 | 18 | 18 | naked | poly(N-Vinylpyrrolidone) | l-ascorbic acid | 55000 | 0.63 | 0.002 | TMB + H2O2 | 0.025 | 0.6 | 2000 |  | 4 | 55 | https://doi.org/10.1039/D2NR01375D
899 | Pd@Pt-Ru | peroxidase | 7 | 18 | 18 | 18 | naked | poly(N-Vinylpyrrolidone) | l-ascorbic acid | 55000 | 320 | 0.0001 | H2O2 + TMB | 0.05 | 1 | 0.8 |  | 4 | 55 | https://doi.org/10.1039/D2NR01375D
900 | Ag0.26-Au0.3@CeO2 | peroxidase | 7 | 34 | 34 | 34 | naked | poly(N-Vinylpyrrolidone) | ethylene glycol | 55000 | 8.5 | 1.9e-06 | H2O2 + TMB | 1 | 5 | 16 | 0.2 | 5 |  | https://doi.org/10.1002/smll.201903182
901 | Ag0.26-Au0.3@CeO2 | oxidase | 7 | 34 | 34 | 34 | naked | poly(N-Vinylpyrrolidone) | ethylene glycol | 55000 | 3 | 0.0001 | glucose | 0.01 | 5 |  | 0.2 |  | 50 | https://doi.org/10.1002/smll.201903182
902 | Pd@Pt | peroxidase |  | 27 | 27 | 27 | naked | poly(N-Vinylpyrrolidone) | l-ascorbic acid | 55000 | 0.663 | 0.000221 | TMB + H2O2 | 0.02 | 0.8 | 7 |  | 4 | 40 | https://doi.org/10.3390/chemosensors10090359
903 | Pd@Pt | peroxidase |  | 27 | 27 | 27 | naked | poly(N-Vinylpyrrolidone) | l-ascorbic acid | 55000 | 3820 | 0.000186 | H2O2 + TMB | 0.2 | 7 | 0.8 |  | 4 | 40 | https://doi.org/10.3390/chemosensors10090359
904 | Au | peroxidase | 7 | 20 | 20 | 20 | naked | 0 | trisodium citrate | 192.124 | 1.831 | 1.097e-05 | TMB + H2O2 | 0.05 | 1 | 10 |  | 4 | 60 | https://doi.org/10.1016/j.jcis.2021.06.170
905 | Au | peroxidase | 7 | 20 | 20 | 20 | naked | 0 | trisodium citrate | 192.124 | 3.133 | 1.011e-05 | H2O2 + TMB | 0.25 | 10 | 2 |  | 4 | 60 | https://doi.org/10.1016/j.jcis.2021.06.170
906 | Au@Pt | peroxidase | 7 | 25 | 25 | 25 | naked | 0 | ascorbic acid | 176.12 | 0.158 | 0.0003843 | TMB + H2O2 | 0.05 | 1 | 10 |  | 4 | 60 | https://doi.org/10.1016/j.jcis.2021.06.170
907 | Au@Pt | peroxidase | 7 | 25 | 25 | 25 | naked | 0 | ascorbic acid | 176.12 | 6.794 | 0.0013262 | H2O2 + TMB | 0.25 | 10 | 2 |  | 4 | 60 | https://doi.org/10.1016/j.jcis.2021.06.170
908 | Pd@Pt | peroxidase | 7 | 9 | 9 | 9 | naked | poly(N-Vinylpyrrolidone) | citric acid, ascorbic acid | 55000 | 0.48 | 0.00071 | TMB + H2O2 | 0.01 | 0.6 | 2000 |  | 4 | 25 | https://doi.org/10.1016/j.sintl.2020.100031
909 | Pd@Pt | peroxidase | 7 | 9 | 9 | 9 | naked | poly(N-Vinylpyrrolidone) | citric acid, ascorbic acid | 55000 | 390 | 0.00042 | H2O2 + TMB | 50 | 700 | 0.8 |  | 4 | 25 | https://doi.org/10.1016/j.sintl.2020.100031
910 | Pd@Pt | peroxidase | 7 | 20.3 | 20.3 | 20.3 | naked | poly(N-Vinylpyrrolidone) | citric acid, ascorbic acid | 55000 | 0.34 | 0.0006 | TMB + H2O2 | 0.01 | 0.6 | 2000 |  | 4 | 25 | https://doi.org/10.1016/j.sintl.2020.100031
911 | Pd@Pt | peroxidase | 7 | 20.3 | 20.3 | 20.3 | naked | poly(N-Vinylpyrrolidone) | citric acid, ascorbic acid | 55000 | 770 | 0.00058 | H2O2 + TMB | 50 | 700 | 0.8 |  | 4 | 25 | https://doi.org/10.1016/j.sintl.2020.100031
912 | Pd@Pt | peroxidase | 7 | 42.3 | 42.3 | 42.3 | naked | poly(N-Vinylpyrrolidone) | citric acid, ascorbic acid | 55000 | 0.45 | 0.00032 | TMB + H2O2 | 0.01 | 0.6 | 2000 |  | 4 | 25 | https://doi.org/10.1016/j.sintl.2020.100031
913 | Pd@Pt | peroxidase | 7 | 42.3 | 42.3 | 42.3 | naked | poly(N-Vinylpyrrolidone) | citric acid, ascorbic acid | 55000 | 350 | 0.00026 | H2O2 + TMB | 50 | 700 | 0.8 |  | 4 | 25 | https://doi.org/10.1016/j.sintl.2020.100031
914 | Pt | peroxidase |  | 7 | 3 | 4 | naked | 0 | trisodium citrate | 192.124 | 0.12 | 0.00126 | TMB + H2O2 | 0.01 | 0.5 | 763 |  | 4 | 25 | https://doi.org/10.1016/j.aca.2013.03.034
915 | Pt | peroxidase |  | 7 | 3 | 4 | naked | 0 | trisodium citrate | 192.124 | 769 | 0.00185 | H2O2 + TMB | 1 | 1600 | 0.921 |  | 4 | 25 | https://doi.org/10.1016/j.aca.2013.03.034
916 | Mn3O4 | oxidase | 4 | 110 | 110 | 110 | naked | 0 | oleic acid | 282.47 | 1.66 | 3.97e-05 | TMB | 0.01 | 0.7 | no | 0.0055 | 5.4 | 25 | https://doi.org/10.1016/j.snb.2021.129560
917 | Mn3O4 | oxidase | 4 | 110 | 110 | 110 | naked | 0 | oleic acid | 282.47 | 13.2 | 1.35e-05 | TMB | 0.01 | 0.7 | no | 0.0055 | 5.4 | 25 | https://doi.org/10.1016/j.snb.2021.129560
918 | Au0.1/Co3O4-CeO2 | peroxidase | 7 | 18 | 17 | 17 | naked | 0 | sodium citrate | 192.124 | 0.1219 | 8.577e-06 | TMB + H2O2 | 0.01 | 0.1 | 250 |  | 5 | 45 | https://doi.org/10.1016/j.snb.2018.05.108
919 | Au0.1/Co3O4-CeO2 | peroxidase | 7 | 18 | 17 | 17 | naked | 0 | sodium citrate | 192.124 | 0.2724 | 3.898e-06 | H2O2 + TMB | 0.1 | 0.9 | 1 |  | 5 | 45 | https://doi.org/10.1016/j.snb.2018.05.108
920 | CoMoO4 | oxidase |  | 4000 | 4000 | 4000 | naked | 0 | methenamine | 140.186 | 0.0428 | 8.72e-05 | TMB | 0.025 | 1 | no | 0.015 | 3.5 | 25 | https://doi.org/10.1016/j.microc.2023.108562
921 | Co3V2O8 | peroxidase | 3 |  |  |  | naked | 0 | methenamine | 140.186 | 0.536 | no | TMB + H2O2 | 0.01 | 0.4 | 5 | 0.04 | 4 | 25 | https://doi.org/10.1016/j.jiec.2021.09.034
922 | Co3V2O8 | peroxidase | 3 |  |  |  | naked | 0 | methenamine | 140.186 | 4.8 | no | H2O2 + TMB | 0.01 | 0.1 | 0.05 | 0.04 | 4 | 25 | https://doi.org/10.1016/j.jiec.2021.09.034
923 | Co3V2O8 | oxidase | 3 |  |  |  | naked | 0 | methenamine | 140.186 | 0.27 | 0.000101 | TMB | 0.01 | 0.4 | no | 0.04 | 4 | 25 | https://doi.org/10.1016/j.jiec.2021.09.034
924 | Co3O4/CuO | oxidase |  | 607 | 607 | 607 | naked | 0 | 0 | 0 | 0.222 | no | TMB | 0.01 | 1.2 | no | 0.02 | 4 | 40 | https://doi.org/10.1016/j.msec.2018.10.038
925 | (Co,Mn)3O4 | oxidase | 4 | 5 | 5 | 5 | naked | 0 | 0 | 0 | 0.00717 | 0.0002086 | TMB | 0.01 | 0.055 | no | 0.0225 | 4 | 15 | https://doi.org/10.1016/j.aca.2022.339564
926 | Au0.02/Fe2O3 | peroxidase | 7 | 100 | 100 | 100 | naked | poly(ethylene oxide) | sodium citrate | 30000 | 0.0429 | 0.05882 | TMB + H2O2 | 0.01 | 1 | 700 | 0.083 | 3.5 | 25 | https://doi.org/10.1021/acs.analchem.7b02880
927 | Au0.02/Fe2O3 | peroxidase | 7 | 100 | 100 | 100 | naked | poly(ethylene oxide) | sodium citrate | 30000 | 138.5 | 0.0477 | H2O2 + TMB | 10 | 1100 | 0.8 | 0.083 | 3.5 | 25 | https://doi.org/10.1021/acs.analchem.7b02880
928 | Pt/ZnCo2O4 | peroxidase | 7 | 1500 | 1500 | 1500 | naked | poly(N-Vinylpyrrolidone) | ethylene glycol | 55000 | 0.1357 | 0.0008068 | TMB + H2O2 | 0.01 | 0.1 | 250 | 0.06 | 4 | 30 | https://doi.org/10.1039/D0NJ02795B
929 | Pt/ZnCo2O4 | peroxidase | 7 | 1500 | 1500 | 1500 | naked | poly(N-Vinylpyrrolidone) | ethylene glycol | 55000 | 0.73 | 8.35e-05 | H2O2 + TMB | 0.1 | 1 | 0.5 | 0.06 | 4 | 30 | https://doi.org/10.1039/D0NJ02795B
930 | Mn3O4 | oxidase | 4 | 750 | 750 | 750 | naked | 0 | oleic acid | 282.47 | 0.0398 | 0.0045 | TMB + GSH | 0.01 | 0.25 | 0.015 | 0.00167 | 3.6 | 25 | https://doi.org/10.1016/j.colsurfa.2020.125397
931 | Mn3O4 | oxidase | 4 | 750 | 750 | 750 | naked | 0 | oleic acid | 282.47 | 0.0158 | 0.0004167 | GSH +TMB | 0.01 | 0.065 | 0.12 | 0.00167 | 3.6 | 25 | https://doi.org/10.1016/j.colsurfa.2020.125397
932 | LaMnO3.15 | oxidase | 6 | 10000 | 170 | 170 | naked | poly(N-Vinylpyrrolidone) | 0 | 1300000 | 0.037 | 7.68e-05 | TMB | 0.01 | 0.1 | no | 3 | 4 |  | https://doi.org/10.1039/C8TB01706A
933 | V6O13 | peroxidase | 2 |  |  |  | naked | 0 | 0 | 0 | 0.153 | 2.99e-05 | TMB + H2O2 | 0.09 | 0.2 | 0.6 | 0.5 | 4.5 | 30 | https://doi.org/10.1021/acs.iecr.7b04821
934 | V6O13 | peroxidase | 2 |  |  |  | naked | 0 | 0 | 0 | 1.51 | 3.12e-05 | H2O2 + TMB | 0.2 | 3.2 | 0.3 | 0.5 | 4.5 | 30 | https://doi.org/10.1021/acs.iecr.7b04821
935 | MnCo2O4 | oxidase |  | 2000 | 700 | 700 | naked | 0 | 0 | 0 | 0.063 | 0.0217 | TMB | 0.05 | 0.5 | no | 0.02 | 5 | 35 | https://doi.org/10.1021/acsanm.8b00895
936 | Pt/CeO2 | peroxidase | 7 | 300 | 15 | 15 | naked | 0 | 0 | 0 | 0.408 | 0.000884 | TMB + H2O2 | 0.05 | 0.5 | 5 | 0.1 | 5 | 25 | https://doi.org/10.1016/j.apsusc.2019.02.135
937 | Pt/CeO2 | peroxidase | 7 | 300 | 15 | 15 | naked | 0 | 0 | 0 | 16.18 | 0.001082 | H2O2 + TMB | 0.5 | 20 | 0.3 | 0.1 | 5 | 25 | https://doi.org/10.1016/j.apsusc.2019.02.135
938 | CoMn2O4/Mn2O3 | oxidase |  | 2700 | 2700 | 2700 | 1,3,5-benzenetricarboxylate | poly(N-Vinylpyrrolidone) | 0 | 30000 | 0.0378 | 4.4e-05 | TMB | 0.01 | 0.8 | no | 0.1 | 4 | 25 | https://doi.org/10.1016/j.snb.2019.126928
939 | Mn2O3 | oxidase | 7 | 9000 | 9000 | 9000 | naked | poly(N-Vinylpyrrolidone) | 0 | 30000 | 0.0856 | 2.86e-05 | TMB | 0.01 | 0.8 | no | 0.1 | 4 | 25 | https://doi.org/10.1016/j.snb.2019.126928
940 | CeO2 | oxidase | 7 | 22 | 22 | 22 | naked | 0 | 0 | 0 | 2.01 | no | TMB | 0.5 | 2.5 | no |  | 4 |  | https://doi.org/10.1021/acsami.7b05036
941 | Pr0.05-CeO2 | oxidase | 7 | 31 | 31 | 31 | naked | 0 | 0 | 0 | 0.79 | no | TMB | 0.5 | 2.5 | no |  | 4 |  | https://doi.org/10.1021/acsami.7b05036
942 | Pr0.1-CeO2 | oxidase | 7 | 27 | 27 | 27 | naked | 0 | 0 | 0 | 0.27 | no | TMB | 0.5 | 2.5 | no |  | 4 |  | https://doi.org/10.1021/acsami.7b05036
943 | Pr0.15-CeO2 | oxidase | 7 | 27 | 27 | 27 | naked | 0 | 0 | 0 | 0.23 | no | TMB | 0.5 | 2.5 | no |  | 4 |  | https://doi.org/10.1021/acsami.7b05036
944 | Pr0.2-CeO2 | oxidase | 7 | 50 | 27 | 27 | naked | 0 | 0 | 0 | 0.15 | no | TMB | 0.5 | 2.5 | no |  | 4 |  | https://doi.org/10.1021/acsami.7b05036
945 | Mn0.6Co0.4O | oxidase | 4 | 1700 | 1700 | 1700 | naked | 0 | 0 | 0 | 0.0187 | 7.62e-05 | TMB | 0.005 | 0.035 | no | 8 | 5 | 20 | https://doi.org/10.1039/D0CC06209J
946 | Fe2O3/Fe4(Fe(CN)6)4 | peroxidase | 6 | 46 | 46 | 46 | naked | 0 | ethylenediamine | 60.1 | 0.00995 | 0.000123 | TMB + H2O2 | 0.008 | 0.2 | 13 | 0.02 | 4 |  | https://doi.org/10.1016/j.molcata.2012.04.011
947 | Fe2O3/Fe4(Fe(CN)6)4 | peroxidase | 6 | 46 | 46 | 46 | naked | 0 | ethylenediamine | 60.1 | 15 | 0.000228 | H2O2 + TMB | 6.5 | 68 | 0.1 | 0.02 | 4 |  | https://doi.org/10.1016/j.molcata.2012.04.011
948 | Ni/CoMoO4 | peroxidase | 2 | 10000 | 2000 | 2000 | naked | 0 | 0 | 0 | 0.076 | no | TMB + H2O2 | 0.05 | 0.4 | 10 | 2 | 4 | 37 | https://doi.org/10.1021/acsnano.1c11012
949 | Ni/CoMoO4 | peroxidase | 2 | 10000 | 2000 | 2000 | naked | 0 | 0 | 0 | 0.008 | no | H2O2 + TMB | 0.01 | 0.12 | 5 | 2 | 4 | 37 | https://doi.org/10.1021/acsnano.1c11012
950 | Ni/CoMoO4 | oxidase | 2 | 10000 | 2000 | 2000 | naked | 0 | 0 | 0 | 0.09 | no | TMB | 0.05 | 0.4 | no | 2 | 4 | 37 | https://doi.org/10.1021/acsnano.1c11012
951 | Fe2O3 | peroxidase | 7 | 38.8 | 38.8 | 38.8 | naked | poly(N-Vinylpyrrolidone) | acetic acid | 1300000 | 0.214 | 2.12e-05 | TMB + H2O2 | 0.185 | 0.37 | 390 | 0.003 | 3 |  | https://doi.org/10.1088/1361-6528/aaddc2
952 | Fe2O3 | peroxidase | 7 | 38.8 | 38.8 | 38.8 | naked | poly(N-Vinylpyrrolidone) | acetic acid | 1300000 | 115 | 2.89e-05 | H2O2 + TMB | 135.5 | 226 | 10 | 0.003 | 3 |  | https://doi.org/10.1088/1361-6528/aaddc2
953 | Fe2O3 | peroxidase | 7 | 38.8 | 38.8 | 38.8 | naked | poly(N-Vinylpyrrolidone) | acetic acid | 1300000 | 0.45 | 9.61e-06 | TMB + H2O2 | 0.185 | 0.37 | 390 | 0.003 | 3 |  | https://doi.org/10.1088/1361-6528/aaddc2
954 | Fe2O3 | peroxidase | 7 | 600 | 600 | 600 | naked | poly(N-Vinylpyrrolidone) | acetic acid | 1300000 | 0.0571 | 9.08e-05 | TMB + H2O2 | 0.185 | 0.37 | 390 | 0.003 | 3 |  | https://doi.org/10.1088/1361-6528/aaddc2
955 | Fe2O3 | peroxidase | 7 | 600 | 600 | 600 | naked | poly(N-Vinylpyrrolidone) | acetic acid | 1300000 | 236 | 0.000166 | H2O2 + TMB | 135.5 | 226 | 10 | 0.003 | 3 |  | https://doi.org/10.1088/1361-6528/aaddc2
956 | Fe2O3 | peroxidase | 7 | 220 | 220 | 10 | naked | poly(N-Vinylpyrrolidone) | acetic acid | 1300000 | 581 | 3.92e-05 | TMB + H2O2 | 0.185 | 0.37 | 390 | 0.003 | 3 |  | https://doi.org/10.1088/1361-6528/aaddc2
957 | Fe2O3 | peroxidase | 7 | 220 | 220 | 10 | naked | poly(N-Vinylpyrrolidone) | acetic acid | 1300000 | 452 | 0.000392 | H2O2 + TMB | 135.5 | 226 | 10 | 0.003 | 3 |  | https://doi.org/10.1088/1361-6528/aaddc2
958 | NiCo2O4 | oxidase | 7 | 400 | 400 | 400 | naked | 0 | ethylene glycol | 62.07 | 0.00011 | 38780 | TMB | 0.01 | 0.8 | no | 5 | 4 | 37 | https://doi.org/10.1016/j.jhazmat.2020.123939
959 | NiCo2O4-Au0.44 | oxidase | 7 | 500 | 500 | 500 | naked | 0 | ethylene glycol | 62.07 | 0.00011 | 34537 | TMB | 0.01 | 0.8 | no | 5 | 4 | 37 | https://doi.org/10.1016/j.jhazmat.2020.123939
960 | NiCo2O4 | peroxidase | 7 | 400 | 400 | 400 | naked | 0 | ethylene glycol | 62.07 | 0.00023 | 59885 | TMB + H2O2 | 0.01 | 0.8 | 500 | 5 | 4 | 37 | https://doi.org/10.1016/j.jhazmat.2020.123939
961 | NiCo2O4 | peroxidase | 7 | 400 | 400 | 400 | naked | 0 | ethylene glycol | 62.07 | 0.02833 | 28773 | H2O2 + TMB | 10 | 100 | 16 | 5 | 4 | 37 | https://doi.org/10.1016/j.jhazmat.2020.123939
962 | NiCo2O4-Au0.44 | peroxidase | 7 | 500 | 500 | 500 | naked | 0 | ethylene glycol | 62.07 | 0.0001523 | 56163 | TMB + H2O2 | 0.01 | 0.8 | 500 | 5 | 4 | 37 | https://doi.org/10.1016/j.jhazmat.2020.123939
963 | NiCo2O4-Au0.44 | peroxidase | 7 | 500 | 500 | 500 | naked | 0 | ethylene glycol | 62.07 | 0.01317 | 29250 | H2O2 + TMB | 10 | 100 | 16 | 5 | 4 | 37 | https://doi.org/10.1016/j.jhazmat.2020.123939
964 | Co(OH)2 | oxidase | 0 | 500 | 500 | 500 | naked | poly(N-Vinylpyrrolidone) | 0 | 40000 | 0.362 | 6.06e-05 | TMB | 0.13 | 4 | no |  | 4 | 25 | https://doi.org/10.1016/j.aca.2020.07.068
965 | BNCuS | peroxidase | 6 | 200 | 200 | 200 | naked | sodium dodecyl sulfate | N-Methylpyrrolidone | 288.37 | 0.175 | 3.76e-05 | TMB + H2O2 | 0.2 | 0.8 | 100 | 0.03 | 3 | 35 | https://doi.org/10.1016/j.snb.2017.02.059
966 | BNCuS | peroxidase | 6 | 200 | 200 | 200 | naked | sodium dodecyl sulfate | N-Methylpyrrolidone | 288.37 | 25 | 0.000125 | H2O2 + TMB | 10 | 100 | 0.6 | 0.03 | 3 | 35 | https://doi.org/10.1016/j.snb.2017.02.059
967 | Rh | peroxidase | 7 | 50 | 50 | 50 | naked | poly(ethylene oxide), poly(methyl methacrylate) | ascorbic acid | 28500 | 27.09 | 0.0001373 | H2O2 + TMB | 0.5 | 40 |  |  |  |  | https://doi.org/10.1016/j.snb.2022.132066
968 | Rh | peroxidase | 7 | 50 | 50 | 50 | naked | poly(ethylene oxide), Poly(methyl methacrylate) | ascorbic acid | 28500 | 21.54 | 0.0004507 | H2O2 + TMB | 0.5 | 40 |  |  |  |  | https://doi.org/10.1016/j.snb.2022.132066
969 | Rh | peroxidase | 7 | 50 | 50 | 50 | naked | poly(ethylene oxide), Poly(methyl methacrylate) | ascorbic acid | 28500 | 16.54 | 0.0008745 | H2O2 + TMB | 0.5 | 40 |  |  |  |  | https://doi.org/10.1016/j.snb.2022.132066
970 | Au-Pt0.25 | peroxidase |  | 50 | 5 | 5 | naked | 0 | Cetrimonium bromide, ascorbic acid | 364.45 | 0.026 | 9.6e-05 | TMB + H2O2 | 0.1 | 0.3 | 100 |  | 4.5 | 37 | https://doi.org/10.1016/j.snb.2012.03.045
971 | Au-Pt0.17 | peroxidase |  | 50 | 5 | 5 | naked | 0 | Cetrimonium bromide, ascorbic acid | 364.45 | 0.0056 | 3.2e-05 | TMB + H2O2 | 0.1 | 0.3 | 100 |  | 4.5 | 37 | https://doi.org/10.1016/j.snb.2012.03.045
972 | Au-Pt0.10 | peroxidase |  | 50 | 5 | 5 | naked | 0 | Cetrimonium bromide, ascorbic acid | 364.45 | 0.0021 | 1.6e-05 | TMB + H2O2 | 0.1 | 0.3 | 100 |  | 4.5 | 37 | https://doi.org/10.1016/j.snb.2012.03.045
973 | Au-Pt0.25 | peroxidase |  | 50 | 5 | 5 | poly(sodium 4-styrene sulfonate) | 0 | Cetrimonium bromide, ascorbic acid | 70000 | 0.026 | 3.12e-05 | TMB + H2O2 | 0.1 | 0.3 | 100 |  | 4.5 | 37 | https://doi.org/10.1016/j.snb.2012.03.045
974 | Au-Pt0.25 | peroxidase |  | 50 | 5 | 5 | Poly(dimethyldiallylammonium chloride) | 0 | Cetrimonium bromide, ascorbic acid | 100000 | 0.163 | 0.0001212 | TMB + H2O2 | 0.1 | 0.3 | 100 |  | 4.5 | 37 | https://doi.org/10.1016/j.snb.2012.03.045
975 | Au-Pt0.25 | peroxidase |  | 50 | 5 | 5 | poly(sodium 4-styrenesulfonate) | 0 | Cetrimonium bromide, ascorbic acid | 70000 | 0.251 | 3.6e-06 | ABTS + H2O2 | 0.2 | 1 | 100 |  | 4.5 | 37 | https://doi.org/10.1016/j.snb.2012.03.045
976 | Au-Pt0.25 | peroxidase |  | 50 | 5 | 5 | Poly(dimethyldiallylammonium chloride) | 0 | Cetrimonium bromide, ascorbic acid | 100000 | 0.184 | 1.71e-05 | ABTS + H2O2 | 0.2 | 1 | 100 |  | 4.5 | 37 | https://doi.org/10.1016/j.snb.2012.03.045
977 | NiMoO4-Cu | peroxidase | 2 | 2500 | 2500 | 2500 | naked | 0 | 0 | 0 | 0.541 | no | TMB + H2O2 | 0.1 | 1 | 50 | 0.025 | 4 | 25 | https://doi.org/10.1021/acssuschemeng.0c03822
978 | NiMoO4-Cu | peroxidase | 2 | 2500 | 2500 | 2500 | naked | 0 | 0 | 0 | 9.042 | no | H2O2 + TMB | 1 | 10 | 1 | 0.025 | 4 | 25 | https://doi.org/10.1021/acssuschemeng.0c03822
979 | CoMoO4-Cu | peroxidase | 2 | 4500 | 4500 | 4500 | naked | 0 | 0 | 0 | 0.365 | no | TMB + H2O2 | 0.1 | 1 | 50 | 0.025 | 4 | 25 | https://doi.org/10.1021/acssuschemeng.0c03822
980 | CoMoO4-Cu | peroxidase | 2 | 4500 | 4500 | 4500 | naked | 0 | 0 | 0 | 1.772 | no | H2O2 + TMB | 1 | 10 | 1 | 0.025 | 4 | 25 | https://doi.org/10.1021/acssuschemeng.0c03822
981 | NHMoO3 | peroxidase | 3 | 8000 | 200 | 200 | BSA | 0 | 0 | 0 | 5.06 | 0.00166 | TMB + H2O2 | 0.25 | 2 | 1 |  | 6.5 | 37 | https://doi.org/10.1002/ange.202115939
982 | NHMoO3 | peroxidase | 3 | 8000 | 200 | 200 | BSA | 0 | 0 | 0 | 2.41 | 0.00013 | H2O2 + TMB | 0.5 | 10 | 1 |  | 6.5 | 37 | https://doi.org/10.1002/ange.202115939
983 | AuPt | peroxidase |  | 2.5 | 2.5 | 2.5 | dopamine | 0 | 0 | 153.18 | 1.09 | 4.27e-05 | H2O2 + TMB | 0.2 | 1 | 0.25 | 0.1 | 5.5 |  | https://doi.org/10.1021/acsami.1c10600
984 | Pt | peroxidase |  | 43.9 | 43.9 | 43.9 | naked | poly(N-Vinylpyrrolidone) | 0 | 30000 | no | 0.000152 | TMB + H2O2 | 0.05 | 0.6 | 7500 | 0.079 | 4 | 37 | https://doi.org/10.1039/C6AN02722A
985 | Pt | peroxidase |  | 43.9 | 43.9 | 43.9 | naked | poly(N-Vinylpyrrolidone) | 0 | 30000 | no | 0.000129 | H2O2 + TMB | 500 | 4000 | 0.8 | 0.079 | 4 | 37 | https://doi.org/10.1039/C6AN02722A
986 | Pt | peroxidase |  | 48 | 48 | 48 | naked | 0 | ascorbic acid | 176.12 | no | 5.63e-05 | TMB + H2O2 | 0.05 | 0.6 | 7500 | 0.079 | 4 | 37 | https://doi.org/10.1039/C6AN02722A
987 | Pt | peroxidase |  | 48 | 48 | 48 | naked | 0 | ascorbic acid | 176.12 | no | 4.73e-05 | H2O2 + TMB | 500 | 4000 | 0.8 | 0.079 | 4 | 37 | https://doi.org/10.1039/C6AN02722A
988 | Pt | peroxidase | 7 | 14.6 | 14.6 | 14.6 | naked | poly(N-Vinylpyrrolidone) | 0 | 55000 | 0.48 | 0.00079 | TMB + H2O2 | 0.01 | 0.6 | 2000 |  | 4 |  | https://doi.org/10.1021/jacs.0c12605
989 | Ni@Pt2 | peroxidase | 7 | 12.7 | 12.7 | 12.7 | naked | poly(N-Vinylpyrrolidone) | 0 | 55000 | 9 | 0.0061 | TMB + H2O2 | 0.01 | 0.6 | 2000 |  | 4 |  | https://doi.org/10.1021/jacs.0c12605
990 | Ni@Pt | peroxidase | 7 | 13.9 | 13.9 | 13.9 | naked | poly(N-Vinylpyrrolidone) | 0 | 55000 | 35 | 0.026 | TMB + H2O2 | 0.01 | 0.6 | 2000 |  | 4 |  | https://doi.org/10.1021/jacs.0c12605
991 | Ni@Pt0.5 | peroxidase | 7 | 14.9 | 14.9 | 14.9 | naked | poly(N-Vinylpyrrolidone) | 0 | 55000 | 13 | 0.15 | TMB + H2O2 | 0.01 | 0.6 | 2000 |  | 4 |  | https://doi.org/10.1021/jacs.0c12605
992 | SrFeO3 | peroxidase |  | 100 | 100 | 100 | naked | 0 | citric acid | 192.124 | 6.05 | 0.00018 | H2O2 + TMB | 10 | 200 | 0.8 | 0.01 | 4.5 | 37 | https://doi.org/10.1038/s41467-019-08657-5
993 | La0.5Sr0.5MnO3 | peroxidase |  | 52 | 52 | 52 | naked | 0 | citric acid | 192.124 | 40.08 | 0.00054 | H2O2 + TMB | 10 | 200 | 0.8 | 0.01 | 4.5 | 37 | https://doi.org/10.1038/s41467-019-08657-5
994 | La0.5Sr0.5FeO3 | peroxidase |  | 46 | 46 | 46 | naked | 0 | citric acid | 192.124 | 8.14 | 0.00013 | H2O2 + TMB | 10 | 200 | 0.8 | 0.01 | 4.5 | 37 | https://doi.org/10.1038/s41467-019-08657-5
995 | LaNiO3 | peroxidase | 5 | 10 | 10 | 10 | naked | 0 | citric acid | 192.124 | 359.92 | 0.00463 | H2O2 + TMB | 10 | 200 | 0.8 | 0.01 | 4.5 | 37 | https://doi.org/10.1038/s41467-019-08657-5
996 | LaNiO3-H2 | peroxidase |  | 68 | 68 | 68 | naked | 0 | citric acid | 192.124 | 125.96 | 0.00145 | H2O2 + TMB | 10 | 200 | 0.8 | 0.01 | 4.5 | 37 | https://doi.org/10.1038/s41467-019-08657-5
997 | LaMnO3 | peroxidase | 7 | 70 | 70 | 70 | naked | 0 | citric acid | 192.124 | 31.46 | 0.00068 | H2O2 + TMB | 10 | 200 | 0.8 | 0.01 | 4.5 | 37 | https://doi.org/10.1038/s41467-019-08657-5
998 | LaMn0.5Ni0.5O3 | peroxidase |  | 60 | 60 | 60 | naked | 0 | citric acid | 192.124 | 112.84 | 0.00044 | H2O2 + TMB | 10 | 200 | 0.8 | 0.01 | 4.5 | 37 | https://doi.org/10.1038/s41467-019-08657-5
999 | CoO | peroxidase |  | 30 | 30 | 30 | naked | 0 | 0 | 0 | 92.1 | 0.00114 | H2O2 + TMB | 10 | 200 | 0.8 | 0.01 | 4.5 | 37 | https://doi.org/10.1038/s41467-019-08657-5
1000 | LaCoO3 | peroxidase |  | 73 | 73 | 73 | naked | 0 | 0 | 0 | 205.45 | 0.00093 | H2O2 + TMB | 10 | 200 | 0.8 | 0.01 | 4.5 | 37 | https://doi.org/10.1038/s41467-019-08657-5
1001 | CeO2 | peroxidase |  | 5 | 5 | 5 | naked | 0 | sodium citrate | 192.124 | 4.41 | 0.00018 | H2O2 + TMB | 10 | 200 | 0.8 | 0.01 | 4.5 | 37 | https://doi.org/10.1038/s41467-019-08657-5
1002 | Fe2O3 | peroxidase |  | 350 | 350 | 350 | naked | poly(N-Vinylpyrrolidone) | 0 | 30000 | 75.97 | 6.8e-05 | H2O2 + TMB | 10 | 200 | 0.8 | 0.01 | 4.5 | 37 | https://doi.org/10.1038/s41467-019-08657-5
1003 | Fe3O4 | peroxidase | 7 | 500 | 500 | 500 | naked | 0 | 0 | 0 | 41.66 | 0.00016 | H2O2 + TMB | 10 | 200 | 0.8 | 0.01 | 4.5 | 37 | https://doi.org/10.1038/s41467-019-08657-5
1004 | CuO | peroxidase | 7 | 5 | 5 | 5 | naked | 0 | 0 | 0 | 31.18 | 0.00028 | H2O2 + TMB | 10 | 200 | 0.8 | 0.01 | 4.5 | 37 | https://doi.org/10.1038/s41467-019-08657-5
1005 | Co3O4 | peroxidase |  | 45 | 45 | 45 | naked | 0 | 0 | 0 | 41.75 | 0.00026 | H2O2 + TMB | 10 | 200 | 0.8 | 0.01 | 4.5 | 37 | https://doi.org/10.1038/s41467-019-08657-5
1006 | Mn2O3 | peroxidase | 7 | 1300 | 780 | 780 | naked | 0 | 0 | 0 | 12.53 | 0.00101 | H2O2 + TMB | 10 | 200 | 0.8 | 0.01 | 4.5 | 37 | https://doi.org/10.1038/s41467-019-08657-5
1007 | Cu(OH)2 | peroxidase | 3 | 420 | 420 | 420 | naked | poly(N-Vinylpyrrolidone) | 0 | 55000 | 28.91 | 0.00034 | H2O2 + TMB | 10 | 200 | 0.8 | 0.01 | 4.5 | 37 | https://doi.org/10.1038/s41467-019-08657-5
1008 | LaCrO3 | peroxidase | 7 | 73 | 73 | 73 | naked | 0 | citric acid | 192.124 | no | 0.00017 | H2O2 + TMB | 10 | 200 | 0.8 | 0.01 | 4.5 | 37 | https://doi.org/10.1038/s41467-019-08657-5
1009 | LaFeO3 | peroxidase | 7 | 73 | 73 | 73 | naked | 0 | citric acid | 192.124 | no | 0.00019 | H2O2 + TMB | 10 | 200 | 0.8 | 0.01 | 4.5 | 37 | https://doi.org/10.1038/s41467-019-08657-5
1010 | CaMnO3 | peroxidase |  | 1000 | 1000 | 1000 | naked | 0 | 0 | 0 | no | 0.00015 | H2O2 + TMB | 10 | 200 | 0.8 | 0.01 | 4.5 | 37 | https://doi.org/10.1038/s41467-019-08657-5
1011 | NiO | peroxidase | 5 | 100 | 100 | 100 | naked | poly(N-Vinylpyrrolidone) | 0 | 30000 | no | 0.00011 | H2O2 + TMB | 10 | 200 | 0.8 | 0.01 | 4.5 | 37 | https://doi.org/10.1038/s41467-019-08657-5
1012 | MnO2 | peroxidase | 4 | 30 | 30 | 30 | naked | 0 | 0 | 0 | no | 6.4e-06 | H2O2 + TMB | 10 | 200 | 0.8 | 0.01 | 4.5 | 37 | https://doi.org/10.1038/s41467-019-08657-5
1013 | Mn3O4 | peroxidase |  | 13 | 13 | 13 | naked | 0 | 0 | 0 | no | 0.00013 | H2O2 + TMB | 10 | 200 | 0.8 | 0.01 | 4.5 | 37 | https://doi.org/10.1038/s41467-019-08657-5
1014 | Cu(OH)2 | peroxidase | 3 | 200 | 30 | 30 | naked | poly(N-Vinylpyrrolidone) | 0 | 1300000 | 2.448 | 0.0004483 | TMB + H2O2 | 0.05 | 0.9 | 0.53 | 1 | 4.5 | 25 | https://doi.org/10.1021/jacs.5b09337
1015 | Cu(OH)2 | peroxidase | 3 | 200 | 30 | 30 | naked | poly(N-Vinylpyrrolidone) | 0 | 1300000 | 0.199 | 0.0004251 | H2O2 + TMB | 0.05 | 0.8 | 0.8 | 1 | 4.5 | 25 | https://doi.org/10.1021/jacs.5b09337
1016 | Fe2O3 | peroxidase | 5 | 39 | 39 | 39 | naked | 0 | 0 | 0 | 0.153 | 2.94e-05 | TMB + H2O2 | 0.01 | 1 | 700 | 0.0625 | 3.5 |  | https://doi.org/10.1021/acsami.7b13835
1017 | Fe2O3 | peroxidase | 5 | 39 | 39 | 39 | naked | 0 | 0 | 0 | 86.425 | 3.05e-05 | H2O2 + TMB | 10 | 1000 | 0.8 | 0.0625 | 3.5 |  | https://doi.org/10.1021/acsami.7b13835
1018 | Fe2O3 | peroxidase | 5 | 30 | 30 | 30 | naked | 0 | 0 | 0 | 0.214 | 2.74e-05 | TMB + H2O2 | 0.01 | 1 | 700 | 0.0625 | 3.5 |  | https://doi.org/10.1021/acsami.7b13835
1019 | Fe2O3 | peroxidase | 5 | 30 | 30 | 30 | naked | 0 | 0 | 0 | 125.904 | 2.89e-05 | H2O2 + TMB | 10 | 1000 | 0.8 | 0.0625 | 3.5 |  | https://doi.org/10.1021/acsami.7b13835
1020 | Fe2O3 | peroxidase | 5 | 33 | 33 | 33 | naked | 0 | 0 | 0 | 0.236 | 2.65e-05 | TMB + H2O2 | 0.01 | 1 | 700 | 0.0625 | 3.5 |  | https://doi.org/10.1021/acsami.7b13835
1021 | Fe2O3 | peroxidase | 5 | 33 | 33 | 33 | naked | 0 | 0 | 0 | 132.9175 | 2.89e-05 | H2O2 + TMB | 10 | 1000 | 0.8 | 0.0625 | 3.5 |  | https://doi.org/10.1021/acsami.7b13835
1022 | V2O5 | peroxidase | 3 | 1400 | 74 | 74 | naked | 0 | 0 | 0 | 1.28 | 0.00465 | GSH + H2O2 | 0.01 | 6 | 0.2 | 0.02 | 7.4 | 25 | https://doi.org/10.1002/anie.201800681
1023 | V2O5 | peroxidase | 3 | 300 | 300 | 20 | naked | 0 | 0 | 0 | 3.425 | 0.007783333 | GSH + H2O2 | 0.01 | 6 | 0.2 | 0.02 | 7.4 | 25 | https://doi.org/10.1002/anie.201800681
1024 | V2O5 | peroxidase | 3 | 14000 | 14000 | 14000 | naked | 0 | 0 | 0 | 1.671 | 0.0072 | GSH + H2O2 | 0.01 | 6 | 0.2 | 0.02 | 7.4 | 25 | https://doi.org/10.1002/anie.201800681
1025 | V2O5 | peroxidase | 3 | 300 | 300 | 300 | naked | 0 | 0 | 0 | 1.958 | 0.01003333 | GSH + H2O2 | 0.01 | 6 | 0.2 | 0.02 | 7.4 | 25 | https://doi.org/10.1002/anie.201800681
1026 | V2O5 | peroxidase | 3 | 1400 | 74 | 74 | naked | 0 | 0 | 0 | 0.0444 | 0.00321 | H2O2 + GSH | 0.01 | 0.4 | 2 | 0.02 | 7.4 | 25 | https://doi.org/10.1002/anie.201800681
1027 | V2O5 | peroxidase | 3 | 300 | 300 | 20 | naked | 0 | 0 | 0 | 0.0573 | 0.003883333 | H2O2 + GSH | 0.01 | 0.4 | 2 | 0.02 | 7.4 | 25 | https://doi.org/10.1002/anie.201800681
1028 | V2O5 | peroxidase | 3 | 14000 | 14000 | 14000 | naked | 0 | 0 | 0 | 0.0925 | 0.005666667 | H2O2 + GSH | 0.01 | 0.4 | 2 | 0.02 | 7.4 | 25 | https://doi.org/10.1002/anie.201800681
1029 | V2O5 | peroxidase | 3 | 300 | 300 | 300 | naked | 0 | 0 | 0 | 0.143 | 0.002383333 | H2O2 + GSH | 0.01 | 0.4 | 2 | 0.02 | 7.4 | 25 | https://doi.org/10.1002/anie.201800681
1030 | Co3O4/Rh0.125 | oxidase |  | 100 | 20 | 20 | naked | 0 | Cetrimonium bromide | 364.45 | 0.018 | 6.45e-05 | TMB | 0.01 | 0.07 | no | 0.1 | 3.5 | 25 | https://doi.org/10.1016/j.jhazmat.2020.125019
1031 | Fe3O4 | peroxidase | 7 | 700 | 300 | 300 | naked | 0 | ethylene glycol | 62.07 | 0.0003 | 2.7 | TMB + H2O2 | 0.01 | 0.8 | 500 | 0.06 | 3.6 | 37 | https://doi.org/10.1016/j.apsusc.2023.157185
1032 | Fe3O4 | peroxidase | 7 | 700 | 300 | 300 | naked | 0 | ethylene glycol | 62.07 | 1.281 | 85.9 | H2O2 + TMB | 10 | 100 | 16 | 0.06 | 3.6 | 37 | https://doi.org/10.1016/j.apsusc.2023.157185
1033 | (Fe3O4)0.1/CuO1.5 | peroxidase |  | 700 | 300 | 300 | naked | 0 | ethylene glycol | 62.07 | 0.0012 | 25.1 | TMB + H2O2 | 0.01 | 0.8 | 500 | 0.06 | 3.6 | 37 | https://doi.org/10.1016/j.apsusc.2023.157185
1034 | (Fe3O4)0.1/CuO1.5 | peroxidase |  | 700 | 300 | 300 | naked | 0 | ethylene glycol | 62.07 | 0.03 | 12.3 | H2O2 + TMB | 10 | 100 | 16 | 0.06 | 3.6 | 37 | https://doi.org/10.1016/j.apsusc.2023.157185
1035 | Pt | peroxidase | 7 | 8.16 | 8.16 | 8.16 | naked | poly(N-Vinylpyrrolidone) | ethylene glycol | 55000 | 0.81 | 0.000276 | TMB + H2O2 | 0.05 | 0.6 | 2000 |  | 4 | 22 | https://doi.org/10.1002/cnma.201600268
1036 | Pt | peroxidase | 7 | 6.45 | 6.45 | 6.45 | naked | poly(N-Vinylpyrrolidone) | ethylene glycol | 55000 | 0.66 | 0.000386 | TMB + H2O2 | 0.05 | 0.6 | 2000 |  | 4 | 22 | https://doi.org/10.1002/cnma.201600268
1037 | Pt | peroxidase | 7 | 4.3 | 4.3 | 4.3 | naked | poly(N-Vinylpyrrolidone) | ethylene glycol | 55000 | 0.71 | 0.000512 | TMB + H2O2 | 0.05 | 0.6 | 2000 |  | 4 | 22 | https://doi.org/10.1002/cnma.201600268
1038 | Pt | peroxidase | 7 | 7.3 | 7.3 | 7.3 | naked | poly(N-Vinylpyrrolidone) | ethylene glycol | 55000 | 0.73 | 0.00033 | TMB + H2O2 | 0.05 | 0.6 | 2000 |  | 4 | 22 | https://doi.org/10.1002/cnma.201600268
1039 | Pt | peroxidase | 7 | 8.62 | 8.62 | 8.62 | naked | 0 | Cetrimonium bromide | 364.45 | 0.42 | 0.00011 | TMB + H2O2 | 0.05 | 0.6 | 2000 |  | 4 | 22 | https://doi.org/10.1002/cnma.201600268
1040 | Pt | peroxidase | 7 | 6.69 | 6.69 | 6.69 | naked | poly(N-Vinylpyrrolidone) | ethylene glycol | 10000 | 0.52 | 0.00024 | TMB + H2O2 | 0.05 | 0.6 | 2000 |  | 4 | 22 | https://doi.org/10.1002/cnma.201600268
1041 | Pt | peroxidase | 7 | 8.24 | 8.24 | 8.24 | naked | poly(N-Vinylpyrrolidone) | ethylene glycol | 360000 | 0.81 | 0.0003 | TMB + H2O2 | 0.05 | 0.6 | 2000 |  | 4 | 22 | https://doi.org/10.1002/cnma.201600268
1042 | CuCo2O4 | peroxidase | 7 | 10 | 10 | 10 | naked | poly(N-Vinylpyrrolidone) | 0 |  | 0.1646 | 0.0006354 | TMB + H2O2 | 0.01 | 0.1 | 25 | 0.3 | 5 | 40 | https://doi.org/10.1039/D0NJ05026A
1043 | CuCo2O4 | peroxidase | 7 | 10 | 10 | 10 | naked | poly(N-Vinylpyrrolidone) | 0 |  | 0.59 | 6.83e-05 | H2O2 + TMB | 10 | 100 | 0.1 | 0.3 | 5 | 40 | https://doi.org/10.1039/D0NJ05026A
1044 | Fe3O4 | peroxidase |  | 25 | 25 | 25 | lignin | 0 | 0 |  | 0.51 | 1.03e-05 | TMB + H2O2 | 0.4 | 6 | 100 | 0.264 | 3 | 50 | https://doi.org/10.3390/nano9020210
1045 | Fe3O4 | peroxidase |  | 25 | 25 | 25 | lignin | 0 | 0 |  | 5.3 | 9.6e-06 | H2O2 + TMB | 10 | 250 | 4 | 0.264 | 3 | 50 | https://doi.org/10.3390/nano9020210
1046 | Fe3O4 | peroxidase | 7 | 20 | 20 | 20 | Dextran | 0 | 0 | 10000 | 1.3 | 9.8e-05 | TMB + H2O2 | 100 | 500 | 245 | 2 | 4 |  | https://doi.org/10.1021/cm8031863
1047 | Fe3O4 | peroxidase | 7 | 310 | 135 | 135 | Dextran | 0 | 0 | 10000 | 0.5 | 0.000116 | TMB + H2O2 | 100 | 500 | 245 | 2 | 4 |  | https://doi.org/10.1021/cm8031863
1048 | Ru0.85Cu0.15 | peroxidase | 6 | 45 | 45 | 3.5 | poly(ethylene oxide) | poly(N-Vinylpyrrolidone) | 0 | 10000 | 0.299 | 0.000556 | H2O2 + TMB | 0.05 | 1.6 | 1 | 1 | 4.6 |  | https://doi.org/10.1002/adhm.202300490
1049 | Ru0.85Cu0.15 | peroxidase | 6 | 45 | 45 | 3.5 | poly(ethylene oxide) | poly(N-Vinylpyrrolidone) | 0 | 10000 | 0.28 | 0.000476 | H2O2 + TMB | 0.05 | 1.6 | 1 | 1 | 5.7 |  | https://doi.org/10.1002/adhm.202300490
1050 | Ru0.85Cu0.15 | peroxidase | 6 | 45 | 45 | 3.5 | poly(ethylene oxide) | poly(N-Vinylpyrrolidone) | 0 | 10000 | 0.408 | 0.000357 | H2O2 + TMB | 0.05 | 1.6 | 1 | 1 | 6.5 |  | https://doi.org/10.1002/adhm.202300490
1051 | Rh | peroxidase | 7 | 6.5 | 6.5 | 6.5 | naked | 0 | citric acid | 192.124 | 0.198 | 6.78e-05 | TMB + H2O2 | 0.1 | 1.5 | 0.1 |  | 4 | 35 | https://doi.org/10.1007/s00604-017-2582-8
1052 | Rh | peroxidase | 7 | 6.5 | 6.5 | 6.5 | naked | 0 | citric acid | 192.124 | 0.38 | 0.000241 | H2O2 + TMB | 0.025 | 0.75 | 1.5 |  | 4 | 35 | https://doi.org/10.1007/s00604-017-2582-8
1053 | Pd | peroxidase | 6 | 63.5 | 63.5 | 1.8 | naked | poly(N-Vinylpyrrolidone) | 0 | 30000 | 0.1098 | 5.82e-05 | TMB + H2O2 | 0.05 | 0.7 | 10 | 200 | 4.5 | 25 | https://doi.org/10.1039/C5NR05675F
1054 | Pd | peroxidase | 6 | 63.5 | 63.5 | 1.8 | naked | poly(N-Vinylpyrrolidone) | 0 | 30000 | 4.398 | 6.51e-05 | H2O2 + TMB | 0.5 | 10 | 0.5 | 200 | 4.5 | 25 | https://doi.org/10.1039/C5NR05675F
1055 | Pd@Pt | peroxidase | 6 | 63.5 | 63.5 | 1.8 | naked | poly(N-Vinylpyrrolidone) | 0 | 30000 | 0.0865 | 6.228e-05 | TMB + H2O2 | 0.05 | 0.7 | 10 | 200 | 4.5 | 25 | https://doi.org/10.1039/C5NR05675F
1056 | Pd@Pt | peroxidase | 6 | 63.5 | 63.5 | 1.8 | naked | poly(N-Vinylpyrrolidone) | 0 | 30000 | 2.231 | 5e-05 | H2O2 + TMB | 0.5 | 10 | 0.5 | 200 | 4.5 | 25 | https://doi.org/10.1039/C5NR05675F
1057 | Co3O4 | peroxidase | 7 | 300 | 20 | 20 | montmorillonite | 0 | 0 | 360.31 | 0.002163 | 1.74948e-05 | TMB + H2O2 | 0.001 | 0.09 | 25 | 0.3 | 4 | 40 | https://doi.org/10.1039/C7NJ03880A
1058 | Co3O4 | peroxidase | 7 | 300 | 20 | 20 | montmorillonite | 0 | 0 | 360.31 | 20.492 | 0.0003423 | H2O2 + TMB | 20 | 80 | 1 | 0.3 | 4 | 40 | https://doi.org/10.1039/C7NJ03880A
1059 | (CeO2)0.10/Co3O4 | peroxidase | 7 | 500 | 500 | 500 | naked | 0 | glucose | 180.156 | 0.14 | 0.000413 | TMB + H2O2 | 0.1 | 1 | 100 | 0.05 | 4 | 40 | https://doi.org/10.1039/C6TB02750D
1060 | (CeO2)0.10/Co3O4 | peroxidase | 7 | 500 | 500 | 500 | naked | 0 | glucose | 180.156 | 7.09 | 0.000433 | H2O2 + TMB | 10 | 150 | 0.8 | 0.05 | 4 | 40 | https://doi.org/10.1039/C6TB02750D
1061 | Cu2(OH)3Cl-CeO2 | peroxidase |  | 1000 | 1000 | 1000 | naked | 0 | 0 | 0 | 12.36 | 0.0001062 | TMB + H2O2 | 0.2 | 0.8 | 8 | 0.04 | 3 | 25 | https://doi.org/10.1007/s00604-015-1506-8
1062 | Cu2(OH)3Cl-CeO2 | peroxidase |  | 1000 | 1000 | 1000 | naked | 0 | 0 | 0 | 11.61 | 8.15e-05 | H2O2 + TMB | 0.8 | 1.538462 | 8 | 0.04 | 3 | 25 | https://doi.org/10.1007/s00604-015-1506-8
1063 | Fe3O4 | peroxidase | 7 | 25 | 25 | 25 | naked | 0 | 0 | 0 | 0.173 | 0.000172 | TMB + H2O2 | 0.001 | 0.8 | 1000 | 0.02 | 4 | 45 | https://doi.org/10.1007/s00604-017-2198-z
1064 | Fe3O4 | peroxidase | 7 | 25 | 25 | 25 | naked | 0 | 0 | 0 | 185 | 0.282 | H2O2 + TMB | 5 | 1000 | 0.8 | 0.02 | 4 | 45 | https://doi.org/10.1007/s00604-017-2198-z
1065 | Fe3O4 | peroxidase | 7 | 28 | 28 | 28 | poly(ethylene oxide), phosphine oxide | oleic acid | 0 | 2000 | 0.187 | 0.000591 | TMB + H2O2 | 0.001 | 1 | 1000 | 0.02 | 4 | 45 | https://doi.org/10.1007/s00604-017-2198-z
1066 | Fe3O4 | peroxidase | 7 | 28 | 28 | 28 | poly(ethylene oxide) | oleic acid | 0 | 2000 | 30 | 0.58 | H2O2 + TMB | 10 | 1000 | 0.8 | 0.02 | 4 | 45 | https://doi.org/10.1007/s00604-017-2198-z
1067 | Fe3O4 | peroxidase | 7 | 28 | 28 | 28 | mPEG-Dimyristoyl glycerol | oleic acid | 0 | 2000 | 0.185 | 0.000519 | TMB + H2O2 | 0.001 | 1 | 1000 | 0.02 | 4 | 45 | https://doi.org/10.1007/s00604-017-2198-z
1068 | Fe3O4 | peroxidase | 7 | 28 | 28 | 28 | mPEG-Dimyristoyl glycerol | oleic acid | 0 | 2000 | 39 | 0.529 | H2O2 + TMB | 10 | 1000 | 0.8 | 0.02 | 4 | 45 | https://doi.org/10.1007/s00604-017-2198-z
1069 | RuTe | peroxidase | 6 | 130 | 14 | 14 | naked | poly(N-Vinylpyrrolidone) | 0 | 40000 | 208.85 | 2.66e-05 | H2O2 + TMB | 10 | 700 | 10 | 2 | 5 |  | https://doi.org/10.1021/acsnano.9b09974
1070 | RuTe | catalase | 6 | 130 | 14 | 14 | naked | poly(N-Vinylpyrrolidone) | 0 | 40000 | 0.01878 | 0.0589 | H2O2 + ammonium molybdate | 10 | 200 |  | 2 | 6 |  | https://doi.org/10.1021/acsnano.9b09974
1071 | Cu1.2Te | oxidase |  | 17 | 11 | 9 | poly(ethylene oxide) | oleic acid | oleylamine | 2000 | 0.29 | 0.0149 | GSH | 0.1 | 0.9 | no | 0.02 |  |  | https://doi.org/10.1002/anie.201909729
1072 | Cu1.2Te | oxidase |  | 17 | 11 | 9 | poly(ethylene oxide) | oleic acid | oleylamine | 2000 | 0.19 | 0.0193 | GSH | 0.1 | 0.9 | no | 0.02 |  |  | https://doi.org/10.1002/anie.201909729
1073 | Cu1.2Te | peroxidase |  | 17 | 11 | 9 | poly(ethylene oxide) | oleic acid | oleylamine | 2000 | 189 | 0.00073 | H2O2 + TMB | 10 | 97.9 | 10 | 0.5 | 5 |  | https://doi.org/10.1002/anie.201909729
1074 | Cu1.2Te | peroxidase |  | 17 | 11 | 9 | poly(ethylene oxide) | oleic acid | oleylamine | 2000 | 135 | 0.00087 | H2O2 + TMB | 10 | 97.9 | 10 | 0.5 | 5 |  | https://doi.org/10.1002/anie.201909729
1075 | MnO2 | oxidase | 4 | 1000 | 1000 | 1000 | naked | 0 | 0 | 0 | 0.1 | 0.0002 | TMB | 0.02 | 0.2 | no | 0.5 | 4 |  | https://doi.org/10.1039/D3NJ00136A
1076 | CuMnO2 | oxidase | 7 | 400 | 400 | 400 | naked | 0 | 0 | 0 | 0.0499 | 0.0007504 | TMB | 0.05 | 0.8 | no | 0.065 | 4 | 30 | https://doi.org/10.1016/j.colsurfa.2022.129887
1077 | CuO | peroxidase | 2 | 200 | 200 | 200 | poly(acrylonitrile) | poly(N-Vinylpyrrolidone) | 0 | 4000 | 0.58 | 0.0002014 | TMB + H2O2 | 0.1 | 1 | 5 | 1 | 4 | 35 | https://doi.org/10.1021/acssuschemeng.1c00723
1078 | CuO | peroxidase | 2 | 200 | 200 | 200 | poly(acrylonitrile) | poly(N-Vinylpyrrolidone) | 0 | 4000 | 0.09 | 4.68e-05 | H2O2 + TMB | 1 | 10 | 0.4 | 1 | 4 | 35 | https://doi.org/10.1021/acssuschemeng.1c00723
1079 | RhPt | peroxidase | 7 | 3.5 | 3.5 | 3.5 | citric acid | 0 | 0 | 192.124 | 0.129 | 0.0006815 | TMB + H2O2 | 0.01 | 0.25 | 5 | 0.075 | 4.5 |  | https://doi.org/10.1021/acsanm.1c01457
1080 | RhPt | peroxidase | 7 | 3.5 | 3.5 | 3.5 | citric acid | 0 | 0 | 192.124 | 6.18 | 0.000927 | H2O2 + TMB | 1 | 16 | 0.25 | 0.075 | 4.5 |  | https://doi.org/10.1021/acsanm.1c01457
1081 | Pt | peroxidase | 7 | 2.5 | 2.5 | 2.5 | citric acid | 0 | 0 | 192.124 | 0.1206 | 6.51e-05 | TMB + H2O2 | [6 empty] | https://doi.org/10.1021/ac503544w
1082 | Pt | peroxidase | 7 | 2.5 | 2.5 | 2.5 | citric acid | 0 | 0 | 192.124 | 205.6 | 9.79e-05 | H2O2 + TMB | [6 empty] | https://doi.org/10.1021/ac503544w
1083 | Hg0.01Pt | peroxidase | 7 | 2.5 | 2.5 | 2.5 | citric acid | 0 | 0 | 192.124 | 0.1337 | 3.85e-05 | TMB + H2O2 | [6 empty] | https://doi.org/10.1021/ac503544w
1084 | Hg0.01Pt | peroxidase | 7 | 2.5 | 2.5 | 2.5 | citric acid | 0 | 0 | 192.124 | 221.9 | 2.69e-05 | H2O2 + TMB | [6 empty] | https://doi.org/10.1021/ac503544w
1085 | Hg0.1Pt | peroxidase | 7 | 2.5 | 2.5 | 2.5 | citric acid | 0 | 0 | 192.124 | 0.257 | 3.72e-05 | TMB + H2O2 | [6 empty] | https://doi.org/10.1021/ac503544w
1086 | Hg0.1Pt | peroxidase | 7 | 2.5 | 2.5 | 2.5 | citric acid | 0 | 0 | 192.124 | 295 | 2.23e-05 | H2O2 + TMB | [6 empty] | https://doi.org/10.1021/ac503544w
1087 | Ag3PO4 | oxidase | 7 | 1600 | 1600 | 1600 | naked | 0 | 0 | 0 | 3.31 | 0.00277 | OPD | 0.7 | 1.3 | no | 0.02 | 4.5 | 50 | https://doi.org/10.1039/C5DT04192A
1088 | Ag3PO4 | oxidase | 7 | 1600 | 1600 | 1600 | naked | 0 | 0 | 0 | 2.09 | 0.0242 | TMB | 0.05 | 0.25 | no | 0.07 | 6 | 20 | https://doi.org/10.1039/C5DT04192A
1089 | Ag/Ag3PO4 | oxidase | 7 | 1620 | 1620 | 1620 | naked | 0 | 0 | 0 | 1.23 | 0.00518 | OPD | 0.7 | 1.3 | no | 0.02 | 4.5 | 50 | https://doi.org/10.1039/C5DT04192A
1090 | Ag/Ag3PO4 | oxidase | 7 | 1620 | 1620 | 1620 | naked | 0 | 0 | 0 | 0.11 | 0.00632 | TMB | 0.05 | 0.25 | no | 0.07 | 6 | 20 | https://doi.org/10.1039/C5DT04192A
1091 | (CeO2)0.1/TiO2 | peroxidase |  | 100 | 20 | 20 | naked | 0 | 0 | 0 | 0.097 | 5.54e-05 | TMB + H2O2 | 0.005 | 0.3 | 1 | 0.05 | 4 | 25 | https://doi.org/10.1021/acsami.5b00023
1092 | (CeO2)0.1/TiO2 | peroxidase |  | 100 | 20 | 20 | naked | 0 | 0 | 0 | 0.04 | 2.27e-05 | H2O2 + TMB | 0.005 | 1 | 0.25 | 0.05 | 4 | 25 | https://doi.org/10.1021/acsami.5b00023
1093 | Fe0.15-CoO | peroxidase | 7 | 450 | 450 | 450 | naked | 0 | 0 | 0 | 0.17 | 0.000509 | TMB + H2O2 | 0.001 | 0.1 | 20 | 0.3 | 4 | 25 | https://doi.org/10.1021/acs.inorgchem.0c03355
1094 | Fe0.15-CoO | peroxidase | 7 | 450 | 450 | 450 | naked | 0 | 0 | 0 | 11.2 | 0.000241 | H2O2 + TMB | 2 | 20 | 0.1 | 0.3 | 4 | 25 | https://doi.org/10.1021/acs.inorgchem.0c03355
1095 | Fe3O4 | peroxidase | 7 | 89.8 | 89.8 | 89.8 | naked | 0 | 0 | 0 | 1.06 | 0.000168 | TMB + H2O2 | 0.01 | 0.8 | 100 | 2e-05 | 4.5 |  | https://doi.org/10.1039/C8RA05487H
1096 | Fe3O4 | peroxidase | 7 | 89.8 | 89.8 | 89.8 | naked | 0 | 0 | 0 | 56.89 | 0.000596 | H2O2 + TMB | 10 | 600 | 0.8 | 2e-05 | 4.5 |  | https://doi.org/10.1039/C8RA05487H
1097 | Co0.5-Fe3O4 | peroxidase | 7 | 94.6 | 94.6 | 94.6 | naked | 0 | 0 | 0 | 1.17 | 0.000379 | TMB + H2O2 | 0.01 | 0.8 | 100 | 2e-05 | 4.5 |  | https://doi.org/10.1039/C8RA05487H
1098 | Co0.5-Fe3O4 | peroxidase | 7 | 94.6 | 94.6 | 94.6 | naked | 0 | 0 | 0 | 0.19 | 0.000715 | H2O2 + TMB | 10 | 600 | 0.8 | 2e-05 | 4.5 |  | https://doi.org/10.1039/C8RA05487H
1099 | Fe3O4-Cu-Cu2O | peroxidase | 7 | 50 | 50 | 50 | naked | 0 | 0 | 0 | 0.85 | 0.000131 | OPD + H2O2 | 0.2 | 1.5 | 2 | 0.05 | 8 | 25 | https://doi.org/10.1016/j.jallcom.2016.04.269
1100 | Fe3O4-Cu-Cu2O | peroxidase | 7 | 50 | 50 | 50 | naked | 0 | 0 | 0 | 2.3 | 0.000119 | H2O2 + OPD | 0.2 | 6 | 1 | 0.05 | 8 | 25 | https://doi.org/10.1016/j.jallcom.2016.04.269
1101 | Fe3O4-Cu-Cu2O | peroxidase | 7 | 50 | 50 | 50 | naked | 0 | 0 | 0 | 0.87 | 0.000132 | OPD + H2O2 | 0.2 | 1.5 | 2 | 0.05 | 8 | 25 | https://doi.org/10.1016/j.jallcom.2016.04.269
1102 | Fe3O4-Cu-Cu2O | peroxidase | 7 | 50 | 50 | 50 | naked | 0 | 0 | 0 | 2.4 | 0.000125 | H2O2 + OPD | 0.2 | 6 | 1 | 0.05 | 8 | 25 | https://doi.org/10.1016/j.jallcom.2016.04.269
1103 | Fe3O4-Cu-Cu2O | peroxidase | 7 | 50 | 50 | 50 | naked | 0 | 0 | 0 | 0.155 | 1.71e-05 | TMB + H2O2 | 0.025 | 0.3 | 20 | 0.05 | 4 | 25 | https://doi.org/10.1016/j.jallcom.2016.04.269
1104 | Fe3O4-Cu-Cu2O | peroxidase | 7 | 50 | 50 | 50 | naked | 0 | 0 | 0 | 116.3 | 9.23e-05 | H2O2 + TMB | 2 | 100 | 0.2 | 0.05 | 4 | 25 | https://doi.org/10.1016/j.jallcom.2016.04.269
1105 | Fe2O3/Fe4(Fe(CN)6)4 | peroxidase | 6 | 46 | 46 | 46 | naked | 0 | ethylenediamine | 60.1 | 1.22 | 4.431e-05 | 3,5-DTBC + H2O2 | 0.01 | 8 | 208 | 0.02 | 7 | 40 | https://doi.org/10.1016/j.snb.2012.11.074
1106 | Fe2O3/Fe4(Fe(CN)6)4 | peroxidase | 6 | 46 | 46 | 46 | naked | 0 | ethylenediamine | 60.1 | 91.54 | 8.308e-05 | H2O2 + 3,5-DTBC | 49 | 1000 | 4.5 | 0.02 | 7 | 40 | https://doi.org/10.1016/j.snb.2012.11.074
1107 | Fe2O3 | peroxidase | 7 | 200 | 200 | 200 | Tetrakis(4-carboxyphenyl)porphine | 0 | 0 | 790.79 | 0.02647 | 1.709e-07 | TMB + H2O2 | 0.4 | 2 | 250 | 0.0185 | 5 |  | https://doi.org/10.1016/j.msec.2015.05.028
1108 | Fe2O3 | peroxidase | 7 | 200 | 200 | 200 | Tetrakis(4-carboxyphenyl)porphine | 0 | 0 | 790.79 | 0.01319 | 4.34e-07 | H2O2 + TMB | 10 | 120 | 1 | 0.0185 | 5 |  | https://doi.org/10.1016/j.msec.2015.05.028
1109 | Fe2O3 | peroxidase | 7 | 35 | 35 | 35 | naked | 0 | ethylenediamine | 60.1 | 0.0887 | 9.7e-06 | TMB + H2O2 | 0.08 | 0.32 | 987 | 0.1 | 4 |  | https://doi.org/10.1039/C6RA00963H
1110 | Fe2O3 | peroxidase | 7 | 35 | 35 | 35 | naked | 0 | ethylenediamine | 60.1 | 157.19 | 1.284e-05 | H2O2 + TMB | 40 | 80 | 0.1 | 0.1 | 4 |  | https://doi.org/10.1039/C6RA00963H
1111 | Pd@Fe2O3 | peroxidase | 7 | 70 | 70 | 70 | poly(ethylene oxide) | oleic acid | trimethylamine N-oxide | 2450 | 0.049 | 0.000102 | ABTS + H2O2 | 0.01 | 0.5 | 2 | 0.0018 | 3.6 | 37 | https://doi.org/10.1021/acs.chemmater.6b04283
1112 | Pd@Fe2O3 | peroxidase | 7 | 70 | 70 | 70 | poly(ethylene oxide) | oleic acid | trimethylamine N-oxide | 2450 | 0.254 | 0.000128 | H2O2 + ABTS | 0.01 | 0.5 | 0.15 | 0.0018 | 3.6 | 37 | https://doi.org/10.1021/acs.chemmater.6b04283
1113 | Pd@Fe2O3 | peroxidase | 7 | 70 | 70 | 70 | poly(ethylene oxide) | oleic acid | trimethylamine N-oxide | 2450 | 0.1 | 0.00017 | TMB + H2O2 | 0.001 | 0.25 | 25 | 0.003 | 3.6 | 37 | https://doi.org/10.1021/acs.chemmater.6b04283
1114 | Si-CoO | peroxidase | 7 | 1000 | 70 | 70 | naked | 0 | 0 | 0 | 0.0589 | 0.00025 | TMB + H2O2 | 20 | 100 | 250 | 0.3 | 5 | 25 | https://doi.org/10.1021/acssuschemeng.9b02459
1115 | Si-CoO | peroxidase | 7 | 1000 | 70 | 70 | naked | 0 | 0 | 0 | 0.023 | 0.000104 | H2O2 + TMB | 0.01 | 0.1 | 1 | 0.3 | 5 | 25 | https://doi.org/10.1021/acssuschemeng.9b02459
1116 | SiO2@Co3O4 | peroxidase | 7 | 63 | 63 | 63 | naked | 0 | 0 | 0 | 0.087 | 1.2e-07 | TMB + H2O2 | 0.015 | 0.4 | 100 | 0.01 | 5 | 30 | https://doi.org/10.1039/C4RA12596G
1117 | SiO2@Co3O4 | peroxidase | 7 | 63 | 63 | 63 | naked | 0 | 0 | 0 | 25.2 | 1.5e-07 | H2O2 + TMB | 20 | 200 | 0.3 | 0.01 | 5 | 30 | https://doi.org/10.1039/C4RA12596G
1118 | Cu-CuFe2O4 | peroxidase | 7 | 7 | 7 | 7 | sodium dodecyl benzenesulphonate | 0 | 0 | 348.48 | 0.39 | 0.000239 | TMB + H2O2 | 0.05 | 0.8 | 0.2 | 0.5 | 4 | 35 | https://doi.org/10.1016/j.surfin.2021.101109
1119 | Cu-CuFe2O4 | peroxidase | 7 | 7 | 7 | 7 | sodium dodecyl benzenesulphonate | 0 | 0 | 348.48 | 0.21 | 0.000474 | H2O2 + TMB | 0.05 | 0.8 | 0.4 | 0.5 | 4 | 35 | https://doi.org/10.1016/j.surfin.2021.101109
1120 | Fe2O3/CoNi | peroxidase | 5 | 700 | 700 | 700 | naked | 0 | 0 | 0 | 0.23 | 0.000135 | TMB + H2O2 | 0.25 | 2.5 | 130 | 3 | 6 | 20 | https://doi.org/10.1039/D1RA03456A
1121 | Fe2O3/CoNi | peroxidase | 5 | 700 | 700 | 700 | naked | 0 | 0 | 0 | 0.42 | 9.3e-05 | H2O2 + TMB | 6 | 160 | 0.35 | 3 | 6 | 20 | https://doi.org/10.1039/D1RA03456A
1122 | MoS2/Fe3O4 | peroxidase | 6 | 1000 | 1000 | 1000 | naked | 0 | 0 | 0 | 0.35 | 0.00035 | TMB + H2O2 | 0.1428571 | 2.5 | 200 | 0.06 |  | 25 | https://doi.org/10.1016/j.microc.2019.104019
1123 | MoS2/Fe3O4 | peroxidase | 6 | 1000 | 1000 | 1000 | naked | 0 | 0 | 0 | 2.5 | 3.3e-05 | H2O2 + TMB | 4 | 100 | 1.3 | 0.06 |  | 25 | https://doi.org/10.1016/j.microc.2019.104019
1124 | MoS2@MgFe2O4 | peroxidase | 7 | 200 | 200 | 200 | naked | 0 | 0 | 0 | 0.806 | 0.001413 | TMB + H2O2 | 0.1 | 1.2 | 0.1 | 0.01 | 4 | 45 | https://doi.org/10.1016/j.snb.2018.08.051
1125 | MoS2@MgFe2O4 | peroxidase | 7 | 200 | 200 | 200 | naked | 0 | 0 | 0 | 0.238 | 0.000378 | H2O2 + TMB | 0.1 | 2 | 0.5 | 0.01 | 4 | 45 | https://doi.org/10.1016/j.snb.2018.08.051
1126 | MoS2@MgFe2O4 | peroxidase | 7 | 200 | 200 | 200 | naked | 0 | 0 | 0 | 1.03 | 0.000141 | ABTS + H2O2 |  |  | 0.1 | 0.01 | 4 | 45 | https://doi.org/10.1016/j.snb.2018.08.051
1127 | MoS2–Pt0.74Ag0.26 | peroxidase | 6 | 200 | 200 | 200 | poly(allylamine hydrochloride) | 0 | 0 | 180000 | 25.71 | 7.29e-05 | TMB + H2O2 | 0.6 | 8 | 1 |  | 4 | 50 | https://doi.org/10.1039/C5NR08038J
1128 | MoS2–Pt0.74Ag0.26 | peroxidase | 6 | 200 | 200 | 200 | poly(allylamine hydrochloride) | 0 | 0 | 180000 | 0.386 | 3.22e-05 | H2O2 + TMB | 0.1 | 4 | 1 |  | 4 | 50 | https://doi.org/10.1039/C5NR08038J
1129 | NiCo2S4 | peroxidase | 7 | 570 | 570 | 570 | Tetrakis(4-carboxyphenyl)porphine | 0 | 0 | 790.79 | 0.3 | 0.0003486 | TMB + H2O2 | 0.001 | 0.1 | 25 |  | 4 | 25 | https://doi.org/10.1016/j.snb.2020.128850
1130 | NiCo2S4 | peroxidase | 7 | 570 | 570 | 570 | Tetrakis(4-carboxyphenyl)porphine | 0 | 0 | 790.79 | 4.5 | 4.32e-05 | H2O2 + TMB | 1 | 10 | 0.1 |  | 4 | 25 | https://doi.org/10.1016/j.snb.2020.128850
1131 | Fe-Ag2S | peroxidase | 2 | 15 | 15 | 15 | naked | 0 | 0 | 0 | 0.0756 | 2.09e-05 | TMB + H2O2 | 0.01 | 0.07 | 250 | 0.24 | 4 | 55 | https://doi.org/10.1016/j.jallcom.2019.01.225
1132 | Fe-Ag2S | peroxidase | 2 | 15 | 15 | 15 | naked | 0 | 0 | 0 | 0.471 | 0.000374 | H2O2 + TMB | 0.01 | 0.08 | 1 | 0.24 | 4 | 55 | https://doi.org/10.1016/j.jallcom.2019.01.225
1133 | 4N-TiO2 | peroxidase | 4 | 100 | 100 | 100 | naked | 0 | 0 | 0 | 0.45 | 0.000115 | TMB + H2O2 | 0.3 | 2.4 | 0.3 | 4.5 | 7.4 | 25 | https://doi.org/10.1016/j.jcis.2017.07.014
1134 | 4N-TiO2 | peroxidase | 4 | 100 | 100 | 100 | naked | 0 | 0 | 0 | 0.75 | 6.8e-05 | H2O2 + TMB | 0.01 | 0.3 | 1.2 | 4.5 | 7.4 | 25 | https://doi.org/10.1016/j.jcis.2017.07.014
1135 | 4N-TiO2 | peroxidase | 4 | 100 | 100 | 100 | 1-Ethyl-3-methylimidazolium acetate | 0 | acetic acid | 170.21 | 0.35 | 7.1e-05 | TMB + H2O2 | 0.3 | 2.4 | 0.3 | 4.5 | 7.4 | 25 | https://doi.org/10.1016/j.jcis.2017.07.014
1136 | 4N-TiO2 | peroxidase | 4 | 100 | 100 | 100 | 1-Ethyl-3-methylimidazolium acetate | 0 | acetic acid | 170.21 | 0.64 | 8.5e-05 | H2O2 + TMB | 0.01 | 0.3 | 1.2 | 4.5 | 7.4 | 25 | https://doi.org/10.1016/j.jcis.2017.07.014
1137 | PdCu | oxidase | 7 | 100 | 7 | 7 | poly(dopamine) | 0 | 0 |  | 0.127 | 8.611e-05 | TMB | 0.01 | 2 | no | 0.5 | 4 | 50 | https://doi.org/10.1021/acssuschemeng.1c07568
1138 | Pd | oxidase | 7 | 100 | 7 | 7 | poly(dopamine) | 0 | 0 |  | 0.194 | 6.246e-05 | TMB | 0.01 | 2 | no | 0.5 | 4 | 50 | https://doi.org/10.1021/acssuschemeng.1c07568
1139 | PdCu | oxidase | 7 | 100 | 7 | 7 | naked | poly(dopamine) | 0 |  | 0.839 | 5.254e-05 | TMB | 0.01 | 2 | no | 0.5 | 4 | 50 | https://doi.org/10.1021/acssuschemeng.1c07568
1140 | Pd/C | oxidase | 7 | 200 | 200 | 3 | naked | poly(N-Vinylpyrrolidone) | ascorbic acid | 55000 | 0.093 | 1.79e-05 | TMB | 0.01 | 0.8 | no | 0.313 | 4.4 | 45 | https://doi.org/10.1021/acsami.9b16279
1141 | Pd/C | oxidase | 7 | 200 | 200 | 3 | naked | poly(N-Vinylpyrrolidone) | ascorbic acid | 55000 | 0.117 | 5.4e-06 | TMB | 0.01 | 0.8 | no | 0.313 | 4.4 | 45 | https://doi.org/10.1021/acsami.9b16279
1142 | Pd | oxidase | 7 | 200 | 200 | 3 | naked | poly(N-Vinylpyrrolidone) | ascorbic acid | 55000 | 0.101 | 1.16e-05 | TMB | 0.01 | 0.8 | no | 0.313 | 4.4 | 45 | https://doi.org/10.1021/acsami.9b16279
1143 | Pd-As0.01 | oxidase | 7 | 3.8 | 3.8 | 3.8 | dithiothreitol | 0 | 0 | 154.253 | 0.17 | 2.8e-05 | TMB | 0.03 | 0.165 | no | 0.2 | 4 | 25 | https://doi.org/10.1016/j.snb.2019.126876
1144 | Pd3.5-Ir | peroxidase | 7 | 3.3 | 3.3 | 3.3 | naked | poly(N-Vinylpyrrolidone) | ascorbic acid | 55000 | 0.27 | 0.00063 | TMB + H2O2 | 0.01 | 0.6 | 2000 |  |  |  | https://doi.org/10.1002/cbic.202000147
1145 | Pd3.5-Ir | peroxidase | 7 | 5.9 | 5.9 | 5.9 | naked | poly(N-Vinylpyrrolidone) | ascorbic acid | 55000 | 0.64 | 0.0013 | TMB + H2O2 | 0.01 | 0.6 | 2000 |  |  |  | https://doi.org/10.1002/cbic.202000147
1146 | Pd3.5-Ir | peroxidase | 7 | 9.8 | 9.8 | 9.8 | naked | poly(N-Vinylpyrrolidone) | ascorbic acid | 55000 | 0.4 | 0.00089 | TMB + H2O2 | 0.01 | 0.6 | 2000 |  |  |  | https://doi.org/10.1002/cbic.202000147
1147 | Pd3.5-Ir | peroxidase | 7 | 13 | 13 | 13 | naked | poly(N-Vinylpyrrolidone) | ascorbic acid | 55000 | 0.34 | 0.00072 | TMB + H2O2 | 0.01 | 0.6 | 2000 |  |  |  | https://doi.org/10.1002/cbic.202000147
1148 | Pd | oxidase | 7 | 8.4 | 8.4 | 2 | naked | poly(N-Vinylpyrrolidone) | Cetrimonium bromide, citric acid | 29000 | 0.086 | 1.52e-05 | OPD | 0.01 | 1.1 | no | 0.016 | 7.4 |  | https://doi.org/10.1016/j.cclet.2021.08.017
1149 | Pd/C3N4 | oxidase | 7 | 8.4 | 8.4 | 2 | naked | poly(N-Vinylpyrrolidone) | Cetrimonium bromide, citric acid | 29000 | 0.121 | 1.05e-05 | OPD | 0.01 | 1.1 | no | 0.402 | 7.4 |  | https://doi.org/10.1016/j.cclet.2021.08.017
1150 | Pd | oxidase | 3 |  |  |  | naked | 0 | dipyridylamine | 342.4 | 0.0268 | 7.084e-05 | terephthalic acid | 0.1 | 5 | no |  | 4.2 |  | https://doi.org/10.1021/jacs.0c09567
1151 | Ce2(CO3)2O | oxidase | 3 | 200 | 200 | 200 | naked | 0 | 0 | 0 | 2.33 | 1e-05 | TMB | 0.5 | 15 | no | 1 | 4 | 25 | https://doi.org/10.1021/acsanm.3c01652
1152 | Fe–Mn | oxidase | 3 | 500 | 500 | 500 | naked | 0 | 0 | 0 | 0.2 | 0.0001025 | TMB | 0.1 | 1 | no | 0.125 | 3 | 25 | https://doi.org/10.1016/j.lwt.2021.112821
1153 | Au@Pt | oxidase | 7 | 48.1 | 48.1 | 48.1 | naked | 0 | therabloat, ascorbic acid | 12600 | 0.192 | 8.16e-05 | TMB | 0.15 | 1.4 | no | 1 | 6 | 25 | https://doi.org/10.3390/nano12050755
1154 | Au@Pt | oxidase | 7 | 48.1 | 48.1 | 48.1 | naked | 0 | therabloat, ascorbic acid | 12600 | 0.268 | 1.53e-05 | OPD | 0.25 | 3.25 | no | 1 | 6 | 25 | https://doi.org/10.3390/nano12050755
1155 | MnO2 | oxidase | 6 | 100 | 100 | 100 | naked | 0 | oleic acid | 282.47 | 0.095 | 0.00026 | TMB | 0.1 | 5 | no | 0.061 | 4 | 25 | https://doi.org/10.1016/j.bios.2018.08.004
1156 | Pt | oxidase | 7 | 45 | 45 | 45 | naked | 0 | trisodium citrate | 192.124 | 0.62 | 1.1e-05 | TMB | 0.1 | 5 | no | 0.061 | 4 | 25 | https://doi.org/10.1016/j.bios.2018.08.004
1157 | Pt@MnO2 | oxidase | 6 | 250 | 250 | 250 | naked | 0 | oleic acid, trisodium citrate | 474.594 | 0.015 | 0.000156 | TMB | 0.1 | 5 | no | 0.061 | 4 | 25 | https://doi.org/10.1016/j.bios.2018.08.004
1158 | MnO2/C | oxidase |  | 200 | 10 | 10 | naked | 0 | 0 | 0 | 0.11 | 0.000244 | TMB | 0.01 | 0.2 | no | 1 | 4 | 25 | https://doi.org/10.1021/acsanm.2c03340
1159 | Cu/Cu2O | oxidase | 7 | 60 | 60 | 60 | naked | 0 | 0 | 0 | 0.356 | 0.64 | ascorbic acid | 0.01 | 0.35 | no | 0.1 | 7.4 |  | https://doi.org/10.1038/s41467-021-23737-1
1160 | Cu/Cu2O | oxidase | 7 | 80 | 80 | 80 | glutathione | 0 | 0 | 307.33 | 0.189 | 0.907 | ascorbic acid | 0.01 | 0.35 | no | 0.1 | 7.4 |  | https://doi.org/10.1038/s41467-021-23737-1
1161 | Cu | oxidase |  | 400 | 400 | 400 | 2-aminoterephthalic acid | 0 | 0 | 181.15 | 0.7513 | 0.00076 | 3,5-DTBC | 0.1 | 3 | no | 1 | 8 | 37 | https://doi.org/10.1016/j.saa.2023.123003
1162 | Pt | oxidase |  | 2.95 | 2.95 | 2.95 | citric acid | 0 | 0 | 192.124 | 0.6819 | 0.0001739 | TOOS | 0.1 | 1.6 | no |  | 8 | 40 | https://doi.org/10.1016/j.talanta.2021.122647
1163 | Pt | oxidase |  | 2.95 | 2.95 | 2.95 | citric acid | 0 | 0 | 192.124 | 0.0091944 | 0.0001854 | MBTH | 0.01 | 0.22 | no |  | 8 | 40 | https://doi.org/10.1016/j.talanta.2021.122647
1164 | Pt | oxidase |  | 100 | 100 | 100 | naked | 0 | citric acid | 192.124 | 0.055 | 0.000467 | TMB | 0.01 | 0.16 | no |  | 3 |  | https://doi.org/10.1002/chem.202104247
1165 | Pt | oxidase |  | 100 | 100 | 100 | naked | 0 | citric acid | 192.124 | 0.122 | 1.51e-06 | TMB | 0.06 | 0.24 | no |  | 7 |  | https://doi.org/10.1002/chem.202104247
1166 | Pt | oxidase |  | 1000 | 100 | 100 | Fluorenylmethoxycarbonyl diphenylalanine |  | citric acid | 463.5 | 0.027 | 0.000252 | TMB | 0.01 | 0.16 | no |  | 3 |  | https://doi.org/10.1002/chem.202104247
1167 | Pt | oxidase |  | 1000 | 100 | 100 | Fluorenylmethoxycarbonyl diphenylalanine |  | citric acid | 463.5 | 0.035 | 0.000177 | TMB | 0.06 | 0.24 | no |  | 7 |  | https://doi.org/10.1002/chem.202104247
1168 | V2C | oxidase |  | 5000 | 50 | 50 | naked | 0 | tetrapropylammonium hydroxide | 203.36 | 0.163 | 4.075e-05 | TMB | 0.01 | 0.6 | no | 0.0375 | 4 |  | https://doi.org/10.1016/j.talanta.2023.124872
1169 | Pd | catalase |  | 10 | 10 | 10 | naked | poly(N-Vinylpyrrolidone) | ascorbic acid | 55000 | 135.1 | 0.0059 | H2O2 | 5 | 100 | no | 0.025 |  |  | https://doi.org/10.1021/acsnano.6b06297
1170 | Pd | catalase |  | 10 | 10 | 10 | naked | poly(N-Vinylpyrrolidone) | ascorbic acid | 55000 | 102.4 | 0.0022 | H2O2 | 5 | 100 | no | 0.025 |  |  | https://doi.org/10.1021/acsnano.6b06297
1171 | Ti3C2 | peroxidase | 6 |  |  |  | naked | DNA | Tetramethylammonium hydroxide |  | 33.84 | 4.52e-05 | H2O2 + TMB | 0.001 | 40 | 1.2 | 0.005 | 4 | 40 | https://doi.org/10.1016/j.microc.2021.106238
1172 | Ti3C2 | peroxidase | 6 |  |  |  | naked | DNA | Tetramethylammonium hydroxide |  | 0.952 | 5.89e-05 | OPD + H2O2 | 0.001 | 2 | 10 | 0.005 | 4 | 40 | https://doi.org/10.1016/j.microc.2021.106238
1173 | Ti3C2 | peroxidase | 6 |  |  |  | ssDNA | DNA | Tetramethylammonium hydroxide |  | 38 | 9.26e-05 | H2O2 + TMB | 0.001 | 40 | 1.2 | 0.005 | 4 | 40 | https://doi.org/10.1016/j.microc.2021.106238
1174 | Ti3C2 | peroxidase | 6 |  |  |  | ssDNA | DNA | Tetramethylammonium hydroxide |  | 0.856 | 8.04e-05 | OPD + H2O2 | 0.001 | 2 | 10 | 0.005 | 4 | 40 | https://doi.org/10.1016/j.microc.2021.106238
1175 | Au | oxidase | 7 | 13 | 13 | 13 | ss-DNA | 0 | 0 | 0 | 17.67 | 0.00018 | glucose | 5 | 25 | no |  |  | 34 | https://doi.org/10.1002/anie.201105121
1176 | Au | oxidase | 7 | 13 | 13 | 13 | ds-DNA | 0 | 0 | 0 | 6.98 | 0.00053 | glucose | 5 | 25 | no |  |  | 34 | https://doi.org/10.1002/anie.201105121
1177 | Au | oxidase | 7 | 13 | 13 | 13 | DNA | 0 | 0 |  | 6.97 | 0.00063 | glucose | 0.01 | 0.25 | no |  | 7.2 | 25 | https://doi.org/10.1021/nn102592h
1178 | Pt | laccase | 7 | 4.6 | 4.6 | 4.6 | DNA | 0 | p-Dimethylaminobenzaldehyde | 149.19 | 0.12 | 0.0001415 | Dichlorophenol + aminoantipyrine | 0.001 | 2 | 0.32 | 0.0014 | 7 | 25 | https://doi.org/10.1007/s10562-017-2106-5
Note on B1: Химическая формула неорганического наноматериала
Note on C1: Тип каталитической активности
Note on D1: Категориальный признак. Категории: 0 - amorphous 1 - triclinic 2 - monoclinic 3 - orthorhombic 4 - tetragonal 5 - trigonal 6 - hexagonal 7 - cubic
Note on E1: Длина наночастицы, определенная по TEM/SEM в нанометрах
Note on F1: Ширина наночастицы, определенная по TEM/SEM в нанометрах
Note on G1: Высота наночастицы, определенная по TEM/SEM в нанометрах
Note on H1: Модификация поверхности наноматериала, если да, то название соединения
Note on I1: Использование полимера в синтезе материала, 0- нет
Note on J1: Использование ПАВ в синтезе материала, 0 - нет
Note on K1: Молярная масса молекулы используемой для покрытия наноматериала
Note on L1: Константа Михаэлиса-Ментен в милимолях
Note on M1: Максимальная скорость реакции, в милимолях в секунду
Note on N1: 1-substrate (change concentrations) + 2- additional reagent
Note on O1: минимальная концентрация субстрата при измерении каталитической активности, в милимолях
Note on P1: максимальная концентрация субстрата при измерении каталитической активности, в милимолях
Note on Q1: концентрация ко-субстрата при измерении каталитической активности, в милимолях
Note on R1: концентрация наночастиц при измерении каталитической активности, в мииграм/милилитр
Note on S1: pH при которой проводили измерения каталитической активности, величина в диапазоне от 0 до 14, при этом 7 является нейтральным.
Note on T1: температура при которой проводили измерения каталитической активности, величина в градусах цельсия
Note on B321: 9Mo/CeO2 - 9% Mo doped CeO2
Note on B322: 9Mo/CeO2 - 9% Mo doped CeO2
Note on K325: 66500 BSA + 40000 PVP
Note on K326: 66500 BSA + 40000 PVP
Note on B350: 6Fe/CeO2
Note on B351: 6Fe/CeO2
Note on B381: [Au3+]/[Pt4+] with molar ratio 9.0/1.0
Note on B382: [Au3+]/[Pt4+] with molar ratio 9.0/1.0
Note on B385: Porous Pt/Ag NPs were obtained by the chemical dealloying method
Note on B386: Porous Pt/Ag NPs were obtained by the chemical dealloying method
Note on B387: Au@PtAg core/shell nanorods
Note on B388: Au@PtAg core/shell nanorods
Note on B389: Au@PtAg core/shell nanorods
Note on B390: Au@PtAg core/shell nanorods
Note on B391: Au@PtAg core/shell nanorods
Note on B392: Au@PtAg core/shell nanorods
Note on B394: The acquired atomic percentages of Ir and Pt were 22.35% and 77.65%.
Note on B395: The acquired atomic percentages of Ir and Pt were 22.35% and 77.65%.
Note on R403: 5 mL of 3.09 10^-10 M (in terms of nanoparticle molar concentration)
Note on R404: 5 mL of 3.09 10^-10 M (in terms of nanoparticle molar concentration)
Note on K405: 364.45 CTAB + 121.16 cystein
Note on K406: 364.45 CTAB + 121.16 cystein
Note on B421: Au@N-doped hollow carbon nanospheres
Note on B422: Au@N-doped hollow carbon nanospheres
Note on R439: 0.038
Note on B454: JCPDS No. 6-0680 for cubic Cu2 − xSe with an x value around 0.15
Note on B455: JCPDS No. 6-0680 for cubic Cu2 − xSe with an x value around 0.15
Note on B456: Fe3(PO4)2*8H2O
Note on B457: Fe3(PO4)2*8H2O
Note on B464: β-MnOOH
Note on K479: BSA +58.92(DMAB)
Note on K480: BSA +58.92(DMAB)
Note on B483: The deconvoluted XPS spectra of bismuth reveal a relatively high ratio of Bi3+ (B95%) on the Au NPs surface The Bi 4f7/2 core-level photoelectron spectra of Bi–Au NPs was deconvoluted to Bi0 (red curve) and Bi3+ (green curve)
Note on B484: The deconvoluted XPS spectra of bismuth reveal a relatively high ratio of Bi3+ (B95%) on the Au NPs surface The Bi 4f7/2 core-level photoelectron spectra of Bi–Au NPs was deconvoluted to Bi0 (red curve) and Bi3+ (green curve)
Note on B485: The deconvoluted XPS spectra of bismuth reveal a relatively high ratio of Bi3+ (B95%) on the Au NPs surface The Bi 4f7/2 core-level photoelectron spectra of Bi–Au NPs was deconvoluted to Bi0 (red curve) and Bi3+ (green curve)
Note on B486: The deconvoluted XPS spectra of bismuth reveal a relatively high ratio of Bi3+ (B95%) on the Au NPs surface The Bi 4f7/2 core-level photoelectron spectra of Bi–Au NPs was deconvoluted to Bi0 (red curve) and Bi3+ (green curve)
Note on B487: Pd–Ir Core–Shell Nanocubes
Note on B488: Pd–Ir Core–Shell Nanocubes
Note on B491: Pd–Ir Core–Shell Nanocubes
Note on B492: Pd–Ir Core–Shell Nanocubes
Note on B493: Pd–Ir Core–Shell Nanocubes
Note on B494: Pd–Ir Core–Shell Nanocubes
Note on B525: Pt/CdS
Note on B526: Pt/CdS
Note on B555: CuS-Asp0.05
Note on B556: CuS-Asp0.05
Note on B595: Mushroom tyrosinase mimic
Note on B606: Au:Pt = 4:1
Note on M628: calculated from Kcat and [E], E[pm]=2200, kcat[s1]=440000
Note on D657: JCPDS 03-1131
Note on D658: JCPDS 03-1131
Note on D659: JCPDS 03-1131
Note on D660: JCPDS 03-1131
Note on D661: JCPDS 03-1131
Note on D662: JCPDS 03-1131
Note on D663: JCPDS 03-1131
Note on D664: JCPDS 03-1131
Note on D671: JCPDS card no. 71-1680
Note on D672: JCPDS card no. 71-1680
Note on B694: Further EDS mapping analysis of Co, V, C and O atoms in 3Co-V reveals that Co6(CO3)2(OH)8 nanorods are covered with a uniform coated Co3V2O8 layer
Note on B695: Further EDS mapping analysis of Co, V, C and O atoms in 3Co-V reveals that Co6(CO3)2(OH)8 nanorods are covered with a uniform coated Co3V2O8 layer
Note on B696: Further EDS mapping analysis of Co, V, C and O atoms in 3Co-V reveals that Co6(CO3)2(OH)8 nanorods are covered with a uniform coated Co3V2O8 layer
Note on B697: hierarchical Co3O4@NiO core-shell nanotubes
Note on B698: hierarchical Co3O4@NiO core-shell nanotubes
Note on B701: Mo-Co3O4 nanotubes with doping ratios of Mo6+ 2.0%
Note on B702: Mo-Co3O4 nanotubes with doping ratios of Mo6+ 2.0%
Note on B730: Au@PdPt NRs with Pd/Pt ratios of 0.2. The Pt/Au ratio is fixed at 0.16
Note on B731: Au@PdPt NRs with Pd/Pt ratios of 1. The Pt/Au ratio is fixed at 0.16
Note on B734: 40 wt % loading of magnetite
Note on B735: 40 wt % loading of magnetite
Note on B736: Weight % of organic component by TGA - 0.68
Note on B737: Weight % of organic component by TGA - 0.13
Note on B738: LLC-LDHs
Note on B739: TCP-LDHs
Note on B743: The atomic ratio of Pt and Ni detected by XPS was ∼3:1 due to the structure of Pt–Ni NPs with a Ni-rich core and a Pt-rich shell
Note on B756: The average atomic percentage of Cu : Zn : Fe : S ∼ 29 : 06 : 29 : 36 is shown in the inset of the STEM-HAADF image
Note on B757: The average atomic percentage of Cu : Zn : Fe : S ∼ 29 : 06 : 29 : 36 is shown in the inset of the STEM-HAADF image
Note on D762: PDF card no. 8724-17
Note on D763: PDF card no. 8724-17
Note on D764: PDF card no. 8724-17
Note on D765: PDF card no. 8724-17
Note on D805: JCPDS Card no. 20-0782
Note on D806: JCPDS Card no. 20-0782
Note on D817: The diffraction peaks are located between the standard peaks of Pt (JCPDS no. 04-0802) and Cu (JCPDS no. 04-0836), suggesting the formation of a PtCu alloy.
Note on D818: The diffraction peaks are located between the standard peaks of Pt (JCPDS no. 04-0802) and Cu (JCPDS no. 04-0836), suggesting the formation of a PtCu alloy.
Note on B868: Pd 95.29 Rh 2.62 Ir 2.09
Note on B869: Pd 95.29 Rh 2.62 Ir 2.09
Note on B874: Vnps-I
Note on B875: Vnps-II
Note on B876: Vnps-III
Note on B877: Vnps-IV
Note on B878: Vnps-I
Note on B879: Vnps-II
Note on B880: Vnps-III
Note on B881: Vnps-IV
Note on B882: Vnps-III
Note on B883: Vnps-IV
Note on B884: Vnps-II
Note on D885: face-centered cubic Pt–Ru
Note on D886: face-centered cubic Pt–Ru
Note on B887: 79.8/15.1/5.1
Note on D887: face-centered cubic Pt–Ru
Note on B888: 79.8/15.1/5.1
Note on D888: face-centered cubic Pt–Ru
Note on B889: Pd82.5Pt9.4Ru8.1
Note on D889: face-centered cubic Pt–Ru
Note on B890: Pd82.5Pt9.4Ru8.1
Note on D890: face-centered cubic Pt–Ru
Note on B891: Pd/Pt/Ru = 79.5/5.8/14.7
Note on D891: face-centered cubic Pt–Ru
Note on B892: Pd/Pt/Ru = 79.5/5.8/14.7
Note on D892: face-centered cubic Pt–Ru
Note on B893: Pd82.5Pt9.4Ru8.1 - 2.2 layer
Note on D893: face-centered cubic Pt–Ru
Note on B894: Pd82.5Pt9.4Ru8.1 - 2.2 layer
Note on D894: face-centered cubic Pt–Ru
Note on B895: Pd82.5Pt9.4Ru8.1 - 2.2 layer
Note on D895: face-centered cubic Pt–Ru
Note on B896: Pd82.5Pt9.4Ru8.1 - 2.2 layer
Note on D896: face-centered cubic Pt–Ru
Note on B897: Pd82.5Pt9.4Ru8.1 - 4.6 layer
Note on D897: face-centered cubic Pt–Ru
Note on B898: Pd82.5Pt9.4Ru8.1 - 4.6 layer
Note on D898: face-centered cubic Pt–Ru
Note on B899: Pd82.5Pt9.4Ru8.1 - 3.3 layer
Note on D899: face-centered cubic Pt–Ru
Note on B900: Pd82.5Pt9.4Ru8.1
Note on D900: face-centered cubic Pt–Ru
Note on B907: Au@Pt3.15
Note on B908: Au@Pt3.15
Note on B909: molar ratio of Pt to Pd was determined to be ∼0.155
Note on B910: molar ratio of Pt to Pd was determined to be ∼0.155
Note on B911: molar ratio of Pt to Pd was determined to be ∼0.155
Note on B912: molar ratio of Pt to Pd was determined to be ∼0.155
Note on B913: molar ratio of Pt to Pd was determined to be ∼0.155
Note on B914: molar ratio of Pt to Pd was determined to be ∼0.155
Note on B917: Oxygen vacancies-riched
Note on B919: The analysis results showed that the contents of Au, Co and Ce in the nanocomposites is 1.5158%, 8.9368%, 14.8632%, respectively The molar ratio of Co/Ce is 1.4:1
Note on B920: The analysis results showed that the contents of Au, Co and Ce in the nanocomposites is 1.5158%, 8.9368%, 14.8632%, respectively The molar ratio of Co/Ce is 1.4:1
Note on B921: molar ratio of Co to Mo of 1:2,
Note on B923: single phase [Co2+]/[V3+] molar ratio of 2.37:1.
Note on B924: single phase [Co2+]/[V3+] molar ratio of 2.37:1.
Note on B925: The elemental ratio of Co to Cu is 3:2,
Note on B926: (Co,Mn)3O4 (JCPDS No. 18–0408)
Note on B936: ratio of Co/Mn is 2.20/1
Note on B939: molar ratio of Co to Mn = 1:3
Note on D939: tetragonal CoMn2O4 (JCPDS: 77-0471) and cubic Mn2O3 (JCPDS: 41-1442)
Note on H939: BTC = 1,3,5-benzenetricarboxylate
Note on B949: Ni was only 5.58 wt %,
Note on D949: cubic Ni PDF#47-1049 and monoclinic CoMoO4 (PDF#21-0868)
Note on B950: Ni was only 5.58 wt %,
Note on D950: cubic Ni PDF#47-1049 and monoclinic CoMoO4 (PDF#21-0868)
Note on B951: Ni was only 5.58 wt %,
Note on D951: cubic Ni PDF#47-1049 and monoclinic CoMoO4 (PDF#21-0868)
Note on M959: wierd values
Note on B960: The content of Au NPs was calculated to be 0.44 %, using XPS analysis
Note on M960: wierd values
Note on M961: wierd values
Note on M962: wierd values
Note on B963: The content of Au NPs was calculated to be 0.44 %, using XPS analysis
Note on M963: wierd values
Note on B964: The content of Au NPs was calculated to be 0.44 %, using XPS analysis
Note on M964: wierd values
Note on K968: PEO(10500)/PMMA(18000)
Note on K969: PEO(10500)/PMMA(18000)
Note on K970: PEO(10500)/PMMA(18000)
Note on D1001: JCPDS 84-0848
Note on D1003: rombohedral+monoclinic
Note on I1017: polyacrylic acid-b-ethylene glycol with Mw 10700 for pore template TC = 400
Note on I1018: polyacrylic acid-b-ethylene glycol with Mw 10700 for pore template TC = 400
Note on I1019: polyacrylic acid-b-ethylene glycol with Mw 10700 for pore template TC = 450
Note on I1020: polyacrylic acid-b-ethylene glycol with Mw 10700 for pore template TC = 450
Note on I1021: polyacrylic acid-b-ethylene glycol with Mw 10700 for pore template TC = 500
Note on I1022: polyacrylic acid-b-ethylene glycol with Mw 10700 for pore template TC = 500
Note on D1031: Co3O4 (JCPDS NO: 00-001-1152) and Rh (JCPDS NO: 05-0685)
Note on D1034: cubic spinel Fe3O4 phase (JCPDS card no. 85–1436), and the monoclinic CuO phase (JCPDS card No. 80–1916)
Note on D1035: cubic spinel Fe3O4 phase (JCPDS card no. 85–1436), and the monoclinic CuO phase (JCPDS card No. 80–1916)
Note on B1062: cubic CeO2 (JCPDS 43–1002) + orthorhombic Cu2(OH)3Cl
Note on B1063: cubic CeO2 (JCPDS 43–1002) + orthorhombic Cu2(OH)3Cl
Note on D1092: tetragonal TiO2 (JCPDS: 02-0406) and the cubic of CeO2 (JCPDS: 81-0792)
Note on D1093: tetragonal TiO2 (JCPDS: 02-0406) and the cubic of CeO2 (JCPDS: 81-0792)
Note on H1178: Thiolated DNA (5′HS-CGCATTCAGGAT-3)
Note on N1179: 2,4-Dichlorophenol (2,4-DCP), 4-aminoantipyrine (4-AAP)