## чистая версия
Индекс | formula | Ссылка на статью | R1 | R2 | solvent | C1 | C2 | add to solvent | Сad | heat | autoclave
58 | (CeO2)0.10/CoO | https://doi.org/10.1021/acssuschemeng.0c06920 | Co(NO3)2 | Ce(NO3)3 | Isopropanol | 0.001 | 0.0001 | Glycerine | 3.65 | 180 | 1
59 | (CeO2)0.10/CoO | https://doi.org/10.1021/acssuschemeng.0c06920 | Co(NO3)2 | Ce(NO3)3 | Isopropanol | 0.001 | 0.0001 | Glycerine | 3.65 | 180 | 1
44 | AgVO3 | https://doi.org/10.1007/s00604-017-2562-z | AgNO3 | NH4VO3 | H2O | 0.001 | 0.001 | None | 0 | 25 | 0
45 | AgVO3 | https://doi.org/10.1007/s00604-017-2562-z | AgNO3 | NH4VO3 | H2O | 0.001 | 0.001 | None | 0 | 25 | 0
46 | AgVO3 | https://doi.org/10.1002/jccs.201700031 | AgNO3 | NH4VO3 | H2O | 0.033 | 0.024 | None | 0 | 180 | 1
47 | AgVO3 | https://doi.org/10.1002/jccs.201700031 | AgNO3 | NH4VO3 | H2O | 0.033 | 0.024 | None | 0 | 180 | 1
49 | AgVO3 | https://doi.org/10.1007/s00604-015-1670-x | AgNO3 | NH4VO3 | H2O | 1.116667 | 0.01666667 | PEG10000 | 5.41 | 160 | 1
50 | AgVO3 | https://doi.org/10.1007/s00604-015-1670-x | AgNO3 | NH4VO3 | H2O | 1.116667 | 0.01666667 | PEG10000 | 5.41 | 160 | 1
48 | CoMoO4 | https://doi.org/10.1007/s00604-020-04376-7 | CoCl2*6H2O | Na2MoO4 | H2O | 0.03333333 | 0 | None | 0 | 160 | 1
51 | CoMoO4 | https://doi.org/10.1007/s00604-020-04376-7 | CoCl2*6H2O | Na2MoO4 | H2O | 0.03333333 | 0 | None | 0 | 160 | 1
549 | Ce2(WO4)3 |  | Ce(NO3)3*6H2O | Na2WO4*2H2O | H2O | 0.01666667 | 0.025 | None | 0 | 120 | 1
550 | Ce2(WO4)3 |  | Ce(NO3)3*6H2O | Na2WO4*2H2O | H2O | 0.01666667 | 0.025 | None | 0 | 120 | 1
40 | Co2V2O7 | https://doi.org/10.1021/acsabm.9b01107 | Co(NO3)2*6H2O | NH4VO3 | H2O | 0.03333333 | 0.03333333 | None | 0 | 180 | 1
41 | Co2V2O7 | https://doi.org/10.1021/acsabm.9b01107 | Co(NO3)2*6H2O | NH4VO3 | H2O | 0.03333333 | 0.03333333 | None | 0 | 60 | 1
52 | CuMnO2 | https://doi.org/10.1016/j.snb.2018.09.120 | Cu(NO3)2*3H2O | Mn(NO3)2*4H2O | H2O | 0.2142857 | 0.2142857 | NaOH | 4.4 | 180 | 1
53 | CuMnO2 | https://doi.org/10.1016/j.snb.2018.09.120 | Cu(NO3)2*3H2O | Mn(NO3)2*4H2O | H2O | 0.2142857 | 0.2142857 | NaOH | 4.4 | 180 | 1
36 | CuWO4 | https://doi.org/10.1016/j.snb.2017.06.175 | Cu(NO3)2 | Na2WO4 | H2O | 0.08 | 0.08 | None | 0 | 175 | 1
37 | CuWO4 | https://doi.org/10.1016/j.snb.2017.06.175 | Cu(NO3)2 | Na2WO4 | H2O | 0.08 | 0.08 | None | 0 | 175 | 1
56 | Fe2(MoO4)3 | https://doi.org/10.1007/s00604-016-1955-8 | Fe(NO3)3*9H2O | Na2MoO4*7H2O | H2O | 0.03333333 | 0.05 | None | 0 | 180 | 1
57 | Fe2(MoO4)3 | https://doi.org/10.1007/s00604-016-1955-8 | Fe(NO3)3*9H2O | Na2MoO4*7H2O | H2O | 0.03333333 | 0.05 | None | 0 | 180 | 1
42 | FeVO4 | https://doi.org/10.1016/j.snb.2016.04.041 | Fe(NO3)3*9H2O | NH4VO3 | H2O | 0.03333333 | 0.03333333 | None | 0 | 60 | 1
43 | FeVO4 | https://doi.org/10.1016/j.snb.2016.04.041 | Fe(NO3)3*9H2O | NH4VO3 | H2O | 0.03333333 | 0.03333333 | None | 0 | 80 | 1
38 | FeWO4 | https://doi.org/10.1021/ie504114v | FeCl3*6H2O | Na2WO4*2H2O | Ethylene glycol | 23.57143 | 23.57143 | CH3COONa | 0.001 | 200 | 1
39 | FeWO4 | https://doi.org/10.1021/ie504114v | FeCl3*6H2O | Na2WO4*2H2O | Ethylene glycol | 23.57143 | 23.57143 | CH3COONa | 0.001 | 200 | 1
490 | Pd | https://doi.org/10.1021/acsanm.8b00578 | K2PdCl4 | None | H2O | 0.09 | 0 | NaBH4 | 0.1 | 180 | 0
491 | Pd | https://doi.org/10.1021/acsanm.8b00578 | K2PdCl4 | None | H2O | 0.09 | 0 | NaBH4 | 0.1 | 180 | 0
492 | PdCu | https://doi.org/10.1021/acsanm.8b00578 | K2PdCl4 | CuSO4 | H2O | 0.083 | 0.083 | NaBH4 | 0.1 | 180 | 0
493 | PdCu | https://doi.org/10.1021/acsanm.8b00578 | K2PdCl4 | CuSO4 | H2O | 0.083 | 0.083 | NaBH4 | 0.1 | 180 | 0
28 | ZnFe2O4 | https://doi.org/10.1039/C5NJ02547H | ZnSO4 | FeCl3 | H2O | 0.025 | 0.05 | CO(NH2)2 | 0.25 | 180 | 0
29 | ZnFe2O4 | https://doi.org/10.1039/C5NJ02547H | ZnSO4 | FeCl3 | H2O | 0.025 | 0.05 | CO(NH2)2 | 0.25 | 180 | 0
64 | Fe3O4@CeO2 | https://doi.org/10.1016/j.jtice.2017.12.011 | Fe3O4 | Ce(NO3)3*6H2O | Glucose solution | 0.0027 | 0.0115 | CO(NH2)2 | 0.125 | 120 | 1
65 | Fe3O4@CeO2 | https://doi.org/10.1016/j.jtice.2017.12.011 | Fe3O4 | Ce(NO3)3*6H2O | Glucose solution | 0.0027 | 0.0115 | CO(NH2)2 | 0.125 | 120 | 1
66 | Pd/CeO2 | https://doi.org/10.1007/s10853-018-2657-x | CeO2 | PdCl2 | H2O | 0.01 | 0.025 | NaBH4 | 0.05 | 25 | 0
67 | Pd/CeO2 | https://doi.org/10.1007/s10853-018-2657-x | CeO2 | PdCl2 | H2O | 0.01 | 0.025 | NaBH4 | 0.05 | 25 | 0
68 | Ce-Fe3O4 | https://doi.org/10.1039/C7AY00750G | FeCl2*4H2O | CeCl3*7H2O | H2O | 0.05 | 0.05 | Fe(NO3)2*9H2O | 0.06 | 25 | 0
69 | Ce-Fe3O4 | https://doi.org/10.1039/C7AY00750G | FeCl2*4H2O | CeCl3*7H2O | H2O | 0.05 | 0.05 | Fe(NO3)2*9H2O | 0.06 | 25 | 0
70 | Fe3O4-MnO2 | https://doi.org/10.1016/j.procbio.2019.05.014 | Fe3O4 | MnSO4 | H2O | 0.002 | 0.113 | (NH4)2S2O8 | 0.1 | 120 | 1
71 | Fe3O4-MnO2 | https://doi.org/10.1016/j.procbio.2019.05.014 | Fe3O4 | MnSO4 | H2O | 0.002 | 0.113 | (NH4)2S2O8 | 0.1 | 120 | 1
72 | Pt-WO2.72 | https://doi.org/10.1007/s00216-019-02268-1 | WCl6 | H2PdCl6 | ODE | 0.017 | 0.025 | oleic acid | 2.12 | 240 | 1
73 | Pt-WO2.72 | https://doi.org/10.1007/s00216-019-02268-1 | WCl6 | H2PdCl6 | ODE | 0.017 | 0.025 | oleic acid | 2.12 | 240 | 1
74 | Ce-Fe3O4 | https://doi.org/10.1039/C7AY00750G | FeCl2*4H2O | CeCl3*7H2O | H2O | 0.037 | 0.054 | Fe(NO3)2*9H2O | 0.06 | 25 | 0
75 | Ce-Fe3O4 | https://doi.org/10.1039/C7AY00750G | FeCl2*4H2O | CeCl3*7H2O | H2O | 0.037 | 0.054 | Fe(NO3)2*9H2O | 0.06 | 25 | 0
76 | Fe3O4 | https://doi.org/10.1002/chem.201001789 | FeCl3 | CH3ONa | Ethylene glycol | 0.005 | 0.04 | None | 0 | 200 | 1
77 | Fe3O4 | https://doi.org/10.1002/chem.201001789 | FeCl3 | CH3ONa | Ethylene glycol | 0.005 | 0.04 | None | 0 | 200 | 1
78 | Fe3O4 | https://doi.org/10.1002/chem.201001789 | FeCl3 | CH3ONa | Ethylene glycol | 0.005 | 0.04 | None | 0 | 200 | 1
79 | Fe3O4 | https://doi.org/10.1016/j.procbio.2019.05.014 | FeCl3*6H2O | CH3COONH4 | Ethylene glycol | 0.074 | 0.65 | TBAB | 0.02 | 200 | 1
80 | Fe3O4 | https://doi.org/10.1016/j.procbio.2019.05.014 | FeCl3*6H2O | CH3COONH4 | Ethylene glycol | 0.074 | 0.65 | TBAB | 0.02 | 200 | 1
81 | MnO2 | https://doi.org/10.1016/j.procbio.2019.05.014 | MnSO4 | (NH4)2S2O8 | H2O | 0.112 | 0.1 | None | 0 | 120 | 1
82 | MnO2 | https://doi.org/10.1016/j.procbio.2019.05.014 | MnSO4 | (NH4)2S2O8 | H2O | 0.112 | 0 | None | 0 | 120 | 1
87 | MoO2 | https://doi.org/10.1016/j.saa.2019.117412 | C10H16MoO6 | None | H2O | 0.007 | 0 | Ethanol | 3.8 | 180 | 1
88 | MoO2 | https://doi.org/10.1016/j.saa.2019.117412 | C10H16MoO6 | None | H2O | 0.007 | 0 | Ethanol | 3.8 | 180 | 1
89 | WO3 | https://doi.org/10.1016/j.talanta.2019.06.003 | Na2WO4*2H2O | None | H2O | 0.004 | 0 | HNO3 | 4.8 | 25 | 0
90 | WO3 | https://doi.org/10.1016/j.talanta.2019.06.003 | Na2WO4*2H2O | None | H2O | 0.004 | 0 | HNO3 | 4.8 | 25 | 0
93 | W18O49 | https://doi.org/10.1007/s11051-018-4271-x | W(C2H5O)6 | None | Ethanol | 0.0075 | 0 | None | 0 | 200 | 1
94 | W18O49 | https://doi.org/10.1007/s11051-018-4271-x | W(C2H5O)6 | None | Ethanol | 0.0075 | 0 | None | 0 | 200 | 1
97 | Au | https://doi.org/10.1166/jnn.2018.13977 | HAuCl4*3H2O | None | H2O | 0.029 | 0 | Na3C6H5O7 | 0.04 | 100 | 0
98 | Au | https://doi.org/10.1166/jnn.2018.13977 | HAuCl4*3H2O | None | H2O | 0.029 | 0 | Na3C6H5O7 | 0.04 | 100 | 0
99 | Fe2O3 | https://doi.org/10.1039/C8TB01132J | Fe(NO3)3*9H2O | None | Ethanol | 0.0012 | 0 | NaOH | 0.1 | 350 | 0
100 | Fe2O3 | https://doi.org/10.1039/C8TB01132J | Fe(NO3)3*9H2O | None | Ethanol | 0.0012 | 0 | NaOH | 0.1 | 350 | 0
101 | Fe2O3 | https://doi.org/10.1039/C9TB00989B | Fe2O3 | Fe(NO3)3 | Ethanol | 0.09 | 0.05 | NaOH | 0.05 | 100 | 0
102 | Fe2O3 | https://doi.org/10.1039/C9TB00989B | Fe2O3 | Fe(NO3)3 | Ethanol | 0.09 | 0.05 | NaOH | 0.05 | 100 | 0
103 | Fe2O3 | https://doi.org/10.1039/C9TB00989B | Fe2O3 | Fe(NO3)3 | Ethanol | 0.09 | 0.05 | NaOH | 0.05 | 100 | 0
104 | Fe2O3 | https://doi.org/10.1039/C9TB00989B | Fe2O3 | Fe(NO3)3 | Ethanol | 0.09 | 0.05 | NaOH | 0.05 | 100 | 0
105 | Fe2O3 | https://doi.org/10.1039/C1CY00124H | FeCl3*6H2O | None | H2O | 0.02 | 0 | HCl | 0.1 | 80 | 0
106 | Fe2O3 | https://doi.org/10.1039/C1CY00124H | FeCl3*6H2O | None | H2O | 0.02 | 0 | HCl | 0.1 | 250 | 0
107 | Fe2O3 | https://doi.org/10.1039/C1CY00124H | FeCl3*6H2O | None | H2O | 0.02 | 0 | Caffeine | 0.03 | 90 | 0
108 | Fe2O3 | https://doi.org/10.1039/C1CY00124H | FeCl3*6H2O | None | H2O | 0.02 | 0 | Caffeine | 0.03 | 90 | 0
109 | Fe2O3 | https://doi.org/10.1039/C1CY00124H | FeCl3*6H2O | None | H2O | 0.02 | 0 | Caffeine | 0.03 | 90 | 0
112 | Fe3O4 | https://doi.org/10.1016/j.colsurfb.2017.02.004 | FeCl3*6H2O | FeSO4*7H2O | H2O | 0.167 | 0.08 | NH4OH | 0.75 | 200 | 0
113 | Fe3O4 | https://doi.org/10.1016/j.colsurfb.2017.02.004 | FeCl3*6H2O | FeSO4*7H2O | H2O | 0.167 | 0.08 | NH4OH | 0.75 | 200 | 0
114 | Fe3O4 | https://doi.org/10.1021/acs.analchem.9b04116 | FeCl3*6H2O | None | Ethylene glycol | 0.18 | 0 | CH3COONa | 0.8 | 200 | 1
115 | Fe3O4 | https://doi.org/10.1021/acs.analchem.9b04116 | FeCl3*6H2O | None | Ethylene glycol | 0.18 | 0 | CH3COONa | 0.8 | 200 | 1
116 | Fe3O4 | https://doi.org/10.1021/jacs.7b00601 | FeCl2 | FeCl3 | H2O | 0.2 | 0.1 | NH4OH | 0.2 | 200 | 0
117 | Fe3O4 | https://doi.org/10.1021/jacs.7b00601 | FeCl2 | FeCl3 | H2O | 0.2 | 0.1 | NH4OH | 0.2 | 200 | 0
118 | Fe3O4 | https://doi.org/10.1021/am405009f | FeSO4*7H2O | None | DMSO | 0.003 | 0 | N(CH3)4OH | 3.1 | 60 | 0
119 | Fe3O4 | https://doi.org/10.1021/am405009f | FeSO4*7H2O | None | DMSO | 0.003 | 0 | N(CH3)4OH | 3.1 | 60 | 0
120 | Co3O4 | https://doi.org/10.1021/am405009f | Co(NO3)2*6H2O | NH4OH | H2O | 0.291 | 0.205 | H2O2 | 2e-06 | 60 | 0
121 | Co3O4 | https://doi.org/10.1021/am405009f | Co(NO3)2*6H2O | NH4OH | H2O | 0.291 | 0.205 | H2O2 | 2e-06 | 60 | 0
122 | NiO | https://doi.org/10.1039/C4TB00968A | Ni(OAc)2 | C2H5NH2 | H2O | 0.113 | 0.0024 | None | 0 | 110 | 0
123 | NiO | https://doi.org/10.1039/C4TB00968A | Ni(OAc)2 | C2H5NH2 | H2O | 0.113 | 0.0024 | None | 0 | 110 | 0
124 | Co3O4/CeO2 | https://doi.org/10.1016/j.snb.2019.01.068 | CoCl2*6H2O | CeNO3 | NH4OH | 0.0042 | 0.0046 | PVP | 0.004 | 180 | 1
125 | Co3O4/CeO2 | https://doi.org/10.1016/j.snb.2019.01.068 | CoCl2*6H2O | CeNO3 | NH4OH | 0.0042 | 0.0046 | PVP | 0.004 | 180 | 1
130 | Co3O4 | https://doi.org/10.1039/C6NR00860G | Co(NO3)2*6H2O | None | DMF | 0.001 | 0 | HMTA | 0.0001 | 140 | 1
131 | Co3O4 | https://doi.org/10.1039/C6NR00860G | Co(NO3)2*6H2O | None | DMF | 0.001 | 0 | HMTA | 0.0001 | 140 | 1
138 | Co3O4 | https://doi.org/10.1039/C2CC17013B | Co(CH3COO)2*4H2O | None | NH4OH | 0.07 | 0 | None | 0 | 150 | 1
139 | Co3O4 | https://doi.org/10.1039/C2CC17013B | Co(CH3COO)2*4H2O | None | NH4OH | 0.07 | 0 | None | 0 | 150 | 1
144 | Co3O4 | https://doi.org/10.1016/j.bios.2020.112342 | CoCl2*6H2O | None | H2O | 0.002 | 0 | NaBH4 | 0.01 | 25 | 0
145 | Co3O4 | https://doi.org/10.1016/j.bios.2020.112342 | CoCl2*6H2O | None | H2O | 0.002 | 0 | NaBH4 | 0.01 | 25 | 0
146 | Co3O4 | https://doi.org/10.1039/C1JM14253D | CoCl2*6H2O | None | H2O | 0.002 | 0 | L-arginine | 0.01 | 150 | 1
147 | Co3O4 | https://doi.org/10.1039/C1JM14253D | CoCl2*6H2O | None | H2O | 0.002 | 0 | L-arginine | 0.01 | 150 | 1
152 | CeO2 | https://doi.org/10.1038/srep35344 | Ce(NO3)3*6H2O | None | H2O | 0.1 | 0 | NaOH | 0.1 | 140 | 1
153 | CeO2 | https://doi.org/10.1038/srep35344 | Ce(NO3)3*6H2O | None | H2O | 0.1 | 0 | NaOH | 12 | 100 | 1
154 | CeO2 | https://doi.org/10.1038/srep35344 | Ce(NO3)3*6H2O | None | H2O | 0.1 | 0 | NaOH | 12 | 100 | 1
155 | CeO2 | https://doi.org/10.1039/C2AY25511A | Ce(NO3)3*6H2O | None | H2O | 0.1 | 0 | NH4OH | 1 | 180 | 1
156 | CeO2 | https://doi.org/10.1039/C2AY25511A | Ce(NO3)3*6H2O | None | H2O | 0.1 | 0 | NH4OH | 1 | 180 | 1
159 | CeO2 | https://doi.org/10.1016/j.snb.2016.09.049 | Ce(NO3)3*6H2O | H2O2 | H2O | 0.04 | 0.02 | TCPP | 0.0015 | 150 | 1
160 | CeO2 | https://doi.org/10.1016/j.snb.2016.09.049 | Ce(NO3)3*6H2O | H2O2 | H2O | 0.04 | 0.02 | TCPP | 0.0015 | 150 | 1
161 | CeO2 | https://doi.org/10.1016/j.msec.2015.10.046 | Ce(NO3)3*6H2O | H2O2 | H2O | 0.035 | 0.1 | TCPP | 0.0015 | 250 | 3
162 | CeO2 | https://doi.org/10.1016/j.msec.2015.10.046 | Ce(NO3)3*6H2O | H2O2 | H2O | 0.035 | 0.1 | TCPP | 0.0015 | 250 | 3
167 | CeO2 | https://doi.org/10.1039/C8NJ00097B | Ce(NO3)3*6H2O | Glycine | H2O | 1 | 0.006 | None | 0 | 80 | 0
168 | CeO2 | https://doi.org/10.1039/C8NJ00097B | Ce(NO3)3*6H2O | Glycine | H2O | 1 | 0.006 | None | 0 | 80 | 0
169 | CeO2 | https://doi.org/10.1016/j.biomaterials.2015.04.039 | Ce(NO3)3*6H2O | None | H2O | 0.8 | 0 | NaOH | 6.4 | 100 | 1
170 | CeO2 | https://doi.org/10.1016/j.biomaterials.2015.04.039 | Ce(NO3)3*6H2O | None | H2O | 0.8 | 0 | NaOH | 6.4 | 100 | 1
171 | CuO | https://doi.org/10.1039/C2AN35072F | Cu(CH3COO)2 | C2H4O2 | H2O | 0.02 | 0.043 | NaOH | 0.04 | 25 | 0
172 | CuO | https://doi.org/10.1039/C2AN35072F | Cu(CH3COO)2 | C2H4O2 | H2O | 0.02 | 0.043 | NaOH | 0.04 | 25 | 0
173 | CuO | https://doi.org/10.1002/cjoc.201300683 | Cu(NO3)2*3H2O | CO(NH2)2 | H2O | 0.38 | 0.97 | None | 0 | 180 | 1
178 | MnO2 | https://doi.org/10.1002/adfm.201800018 | MnAc2 | None | H2O | 0.002 | 0 | BSA | 1 | 25 | 0
179 | MnO2 | https://doi.org/10.1002/adfm.201800018 | MnAc2 | None | H2O | 0.002 | 0 | BSA | 1 | 25 | 0
180 | Pd | https://doi.org/10.1007/s10853-018-2657-x | CeO2 | PdCl2 | H2O | 0.033 | 0.0015 | NaBH4 | 50 | 25 | 0
181 | CeO2 | https://doi.org/10.1007/s10853-018-2657-x | Ce(NO3)3*6H2O | None | H2O | 0.1 | 0 | NH4OH | 0 | 25 | 0
182 | Pd | https://doi.org/10.1007/s10853-018-2657-x | CeO2 | PdCl2 | H2O | 0.033 | 0.0015 | NaBH4 | 50 | 25 | 0
183 | CeO2 | https://doi.org/10.1007/s10853-018-2657-x | Ce(NO3)3*6H2O | None | H2O | 0.1 | 0 | NH4OH | 0 | 25 | 0
184 | V2O5 | https://doi.org/10.1002/adfm.201001302 | (VO)SO4 | KBrO3 | H2O | 0 | 0 | None | 0 | 180 | 1
185 | V2O5 | https://doi.org/10.1002/adfm.201001302 | (VO)SO4 | KBrO3 | H2O | 0 | 0 | None | 0 | 180 | 1
186 | VO | https://doi.org/10.1016/j.microc.2019.104352 | VCl3 | None | H2O | 0.06 | 0 | None | 0 | 200 | 0
187 | VO | https://doi.org/10.1016/j.microc.2019.104352 | VCl3 | None | H2O | 0.06 | 0 | None | 0 | 200 | 0
188 | VO2 | https://doi.org/10.1039/C5RA11014A | C10H14O5V | None | H2O | 2.08 | 0 | None | 0 | 220 | 1
189 | VO2 | https://doi.org/10.1039/C5RA11014A | C10H14O5V | None | H2O | 2.08 | 0 | None | 0 | 220 | 1
196 | Fe3O4 | https://doi.org/10.3390/nano10020313 | FeCl4*4H2O | FeCl3*6H2O | H2O | 0.083 | 0.167 | NH4OH | 0 | 25 | 0
197 | Cu2O | https://doi.org/10.1039/D0TB03005H | CuCl2*2H2O | MgCl2*6H2O | H2O | 0.1 | 0.1 | None | 0 | 25 | 0
198 | Cu2O | https://doi.org/10.1039/D0TB03005H | CuCl2*2H2O | MgCl2*6H2O | H2O | 0.1 | 0.1 | None | 0 | 25 | 0
199 | Cu2O | https://doi.org/10.1039/D0TB03005H | CuCl2*2H2O | MgCl2*6H2O | H2O | 0.1 | 0.1 | None | 0 | 25 | 0
200 | Cu2O | https://doi.org/10.1039/D0TB03005H | CuCl2*2H2O | MgCl2*6H2O | H2O | 0.1 | 0.1 | None | 0 | 25 | 0
201 | Cu2O | https://doi.org/10.1039/D0TB03005H | CuCl2*2H2O | MgCl2*6H2O | H2O | 0.1 | 0.1 | None | 0 | 25 | 0
202 | Cu2O | https://doi.org/10.1016/j.talanta.2020.121990 | CuCl2*2H2O | C2H4O2 | H2O | 0.04 | 0.05 | None | 0 | 55 | 0
203 | Au-Cu2O | https://doi.org/10.1016/j.talanta.2020.121990 | Cu2O | HAuCl4*3H2O | H2O | 0 | 0.5 | None | 0 | 25 | 0
204 | Au-Cu2O | https://doi.org/10.1016/j.talanta.2020.121990 | Cu2O | HAuCl4*3H2O | H2O | 0 | 0.5 | None | 0 | 25 | 0
205 | RuO2 | https://doi.org/10.1021/acsami.0c07886 | RuCl3*3H2O | None | H2O | 6.02 | 0 | Chitosan | 0 | 120 | 1
206 | RuO2 | https://doi.org/10.1021/acsami.0c07886 | RuCl3*3H2O | None | H2O | 6.02 | 0 | Chitosan | 0 | 120 | 1
217 | Tb2(MoO4)3 | https://doi.org/10.1016/j.saa.2017.06.006 | Tb(NO3)3 | Na2MoO4 | H2O | 0.05 | 0.05 | None | 0 | 25 | 0
218 | Tb2(MoO4)3 | https://doi.org/10.1016/j.saa.2017.06.006 | Tb(NO3)3 | Na2MoO4 | H2O | 0.05 | 0.05 | None | 0 | 25 | 0
225 | Pt | https://doi.org/10.1021/acsami.7b01616 | H2PtCl6*6H2O | None | H2O | 0.02 | 0 | yeast | 0 | 120 | 0
226 | Pt | https://doi.org/10.1021/acsami.7b01616 | H2PtCl6*6H2O | None | H2O | 0.02 | 0 | yeast | 0 | 120 | 0
966 | Fe-Ag2S | https://doi.org/10.1016/j.jallcom.2019.01.225 | AgNO3 | FeSO4 | H2O | 0.39 | 0 | NaBH4 | 0 | 120 | 1
697 | Fe-Ag2S | https://doi.org/10.1016/j.jallcom.2019.01.225 | AgNO3 | FeSO4 | H2O | 0.39 | 0 | NaBH4 | 0 | 120 | 1
968 | 4N-TiO2 | https://doi.org/10.1016/j.jcis.2017.07.014 | Ti{OCH(CH3)2}4 | None | H2O | 0.011 | 0 | CO(NH2)2 | 1.67 | -30 | 0
969 | 4N-TiO2 | https://doi.org/10.1016/j.jcis.2017.07.014 | Ti{OCH(CH3)2}4 | None | H2O | 0.011 | 0 | CO(NH2)2 | 1.67 | -30 | 0
955 | Fe2O3/CoNi | https://doi.org/10.1039/D1RA03456A | Fe(NO3)3*9H2O | Co(NO3)2*6H2O | H2O | 0 | 0 | None | 0 | 180 | 1
956 | Fe2O3/CoNi | https://doi.org/10.1039/D1RA03456A | Fe(NO3)3*9H2O | Co(NO3)2*6H2O | H2O | 0 | 0 | None | 0 | 180 | 1
957 | MoS2/Fe3O4 | https://doi.org/10.1016/j.microc.2019.104019 | MoS2 | FeCl3*6H2O | H2O | 0.125 | 0.177 | NaC2H3O2 | 1.76 | 200 | 0
958 | MoS2/Fe3O4 | https://doi.org/10.1016/j.microc.2019.104019 | MoS2 | FeCl3*6H2O | H2O | 0.125 | 0.177 | NaC2H3O2 | 1.76 | 200 | 0
959 | MoS2@MgFe2O4 | https://doi.org/10.1016/j.snb.2018.08.051 | MoS2 | MgFe2O4 | DMF | 0.005 | 0.004 | None | 0 | 200 | 1
960 | MoS2@MgFe2O4 | https://doi.org/10.1016/j.snb.2018.08.051 | MoS2 | MgFe2O4 | DMF | 0.005 | 0.004 | None | 0 | 200 | 1
961 | MoS2@MgFe2O4 | https://doi.org/10.1016/j.snb.2018.08.051 | MoS2 | MgFe2O4 | DMF | 0.005 | 0.004 | None | 0 | 200 | 1
949 | Si-CoO | https://doi.org/10.1021/acssuschemeng.9b02459 | Co(NO3)2*6H2O | SiC8H20O4 | H2O | 0.047 | 0.035 | CO(NH2)2 | 0.2 | 100 | 1
950 | Si-CoO | https://doi.org/10.1021/acssuschemeng.9b02459 | Co(NO3)2*6H2O | SiC8H20O4 | H2O | 0.047 | 0.035 | CO(NH2)2 | 0.2 | 100 | 1
951 | SiO2@Co3O4 | https://doi.org/10.1039/C4RA12596G | Co(NO3)2*6H2O | Si | H2O | 0.005 | 0 | CO(NH2)2 | 1.5 | 85 | 0
952 | SiO2@Co3O4 | https://doi.org/10.1039/C4RA12596G | Co(NO3)2*6H2O | Si | H2O | 0.01 | 0 | CO(NH2)2 | 1.5 | 85 | 0
926 | (CeO2)0.1/TiO2 | https://doi.org/10.1021/acsami.5b00023 | Ce(NO3)3*6H2O | TiO2 | H2O | 0 | 0.01 | NH4OH | 0 | 25 | 0
927 | (CeO2)0.1/TiO2 | https://doi.org/10.1021/acsami.5b00023 | Ce(NO3)3*6H2O | TiO2 | H2O | 0 | 0.01 | NH4OH | 0 | 25 | 0
928 | Fe0.15-CoO | https://doi.org/10.1021/acs.inorgchem.0c03355 | Co(NO3)2*6H2O | Fe(NO3)3 | H2O | 0.001 | 0.001 | None | 0 | 180 | 0
929 | Fe0.15-CoO | https://doi.org/10.1021/acs.inorgchem.0c03355 | Co(NO3)2*6H2O | Fe(NO3)3 | H2O | 0.001 | 0.001 | None | 0 | 180 | 0
930 | Fe3O4 | https://doi.org/10.1039/C8RA05487H | FeCl3*6H2O | None | Ethylene glycol | 0.003 | 0 | NaC2H3O2 | 1.09 | 200 | 1
931 | Fe3O4 | https://doi.org/10.1039/C8RA05487H | FeCl3*6H2O | None | Ethylene glycol | 0.003 | 0 | NaC2H3O2 | 1.09 | 200 | 1
932 | Co0.5-Fe3O4 | https://doi.org/10.1039/C8RA05487H | Co(NO3)2*6H2O | FeCl3*6H2O | Ethylene glycol | 0.0015 | 0.003 | NaC2H3O2 | 1.09 | 200 | 1
933 | Co0.5-Fe3O4 | https://doi.org/10.1039/C8RA05487H | Co(NO3)2*6H2O | FeCl3*6H2O | Ethylene glycol | 0.0015 | 0.003 | NaC2H3O2 | 1.09 | 200 | 1
934 | Fe3O4-Cu-Cu2O | https://doi.org/10.1016/j.jallcom.2016.04.269 | FeCl3*6H2O | CuSO4*5H2O | H2O | 0.08 | 0.04 | NaC2H3O2 | 1.31 | 200 | 1
935 | Fe3O4-Cu-Cu2O | https://doi.org/10.1016/j.jallcom.2016.04.269 | FeCl3*6H2O | CuSO4*5H2O | H2O | 0.08 | 0.04 | NaC2H3O2 | 1.31 | 200 | 1
936 | Fe3O4-Cu-Cu2O | https://doi.org/10.1016/j.jallcom.2016.04.269 | FeCl3*6H2O | CuSO4*5H2O | H2O | 0.08 | 0.04 | NaC2H3O2 | 1.31 | 200 | 1
937 | Fe3O4-Cu-Cu2O | https://doi.org/10.1016/j.jallcom.2016.04.269 | FeCl3*6H2O | CuSO4*5H2O | H2O | 0.08 | 0.04 | NaC2H3O2 | 1.31 | 200 | 1
938 | Fe3O4-Cu-Cu2O | https://doi.org/10.1016/j.jallcom.2016.04.269 | FeCl3*6H2O | CuSO4*5H2O | H2O | 0.08 | 0.04 | NaC2H3O2 | 1.31 | 200 | 1
939 | Fe3O4-Cu-Cu2O | https://doi.org/10.1016/j.jallcom.2016.04.269 | FeCl3*6H2O | CuSO4*5H2O | H2O | 0.08 | 0.04 | NaC2H3O2 | 1.31 | 200 | 1
861 | Fe2O3 | https://doi.org/10.1021/acsami.7b13835 | Fe(NO3)3*9H2O | NaOH | Ethanol | 1.04 | 0.1 | PEG | 0 | 25 | 0
862 | Fe2O3 | https://doi.org/10.1021/acsami.7b13835 | Fe(NO3)3*9H2O | NaOH | Ethanol | 1.04 | 0.1 | PEG | 0 | 25 | 0
863 | Fe2O3 | https://doi.org/10.1021/acsami.7b13835 | Fe(NO3)3*9H2O | NaOH | Ethanol | 1.04 | 0.1 | PEG | 0 | 25 | 0
864 | Fe2O3 | https://doi.org/10.1021/acsami.7b13835 | Fe(NO3)3*9H2O | NaOH | Ethanol | 1.04 | 0.1 | PEG | 0 | 25 | 0
865 | Fe2O3 | https://doi.org/10.1021/acsami.7b13835 | Fe(NO3)3*9H2O | NaOH | Ethanol | 1.04 | 0.1 | PEG | 0 | 25 | 0
866 | Fe2O3 | https://doi.org/10.1021/acsami.7b13835 | Fe(NO3)3*9H2O | NaOH | Ethanol | 1.04 | 0.1 | PEG | 0 | 25 | 0
857 | MnO2 | https://doi.org/10.1038/s41467-019-08657-5 | Mn(NO3)2 | None | H2O | 0.003 | 0 | C6H8O7 | 0.012 | 180 | 1
858 | Mn3O4 | https://doi.org/10.1038/s41467-019-08657-5 | Mn(NO3)2 | None | H2O | 0.003 | 0 | C6H8O7 | 0.012 | 180 | 1
855 | CaMnO3 | https://doi.org/10.1038/s41467-019-08657-5 | Ca(NO3)2 | None | H2O | 0.003 | 0 | C6H8O7 | 0.012 | 180 | 1
848 | Fe3O4 | https://doi.org/10.1038/s41467-019-08657-5 | Fe(NO3)3 | None | H2O | 0.003 | 0 | C6H8O7 | 0.012 | 180 | 1
849 | CuO | https://doi.org/10.1038/s41467-019-08657-5 | Cu(NO3)2 | None | H2O | 0.003 | 0 | C6H8O7 | 0.012 | 180 | 1
850 | Co3O4 | https://doi.org/10.1038/s41467-019-08657-5 | Co(NO3)2 | None | H2O | 0.003 | 0 | C6H8O7 | 0.012 | 180 | 1
851 | Mn2O3 | https://doi.org/10.1038/s41467-019-08657-5 | Mn(NO3)2 | None | H2O | 0.003 | 0 | C6H8O7 | 0.012 | 180 | 1
844 | CoO | https://doi.org/10.1038/s41467-019-08657-5 | Co(NO3)2 | None | H2O | 0.003 | 0 | C6H8O7 | 0.012 | 180 | 1
845 | LaCoO3 | https://doi.org/10.1038/s41467-019-08657-5 | La(NO3)3 | None | H2O | 0.003 | 0 | C6H8O7 | 0.012 | 180 | 1
822 | NiMoO4-Cu | https://doi.org/10.1021/acssuschemeng.0c03822 | NiCl2*6H2O | (NH4)6Mo7O24*4H2O | H2O | 0.014 | 0.002 | CO(NH2)2 | 0.14 | 120 | 2
823 | NiMoO4-Cu | https://doi.org/10.1021/acssuschemeng.0c03822 | NiCl2*6H2O | (NH4)6Mo7O24*4H2O | H2O | 0.014 | 0.002 | CO(NH2)2 | 0.14 | 120 | 2
824 | CoMoO4-Cu | https://doi.org/10.1021/acssuschemeng.0c03822 | CoCl2*6H2O | (NH4)6Mo7O24*4H2O | H2O | 0.014 | 0.002 | CO(NH2)2 | 0.14 | 120 | 2
825 | CoMoO4-Cu | https://doi.org/10.1021/acssuschemeng.0c03822 | CoCl2*6H2O | (NH4)6Mo7O24*4H2O | H2O | 0.014 | 0.002 | CO(NH2)2 | 0.14 | 120 | 2
791 | V6O13 | https://doi.org/10.1021/acs.iecr.7b04821 | VOSO4 | KMnO4 | Ethyl acetate | 0.06 | 0.016 | None | 0 | 85 | 0
792 | V6O13 | https://doi.org/10.1021/acs.iecr.7b04821 | VOSO4 | KMnO4 | Ethyl acetate | 0.06 | 0.016 | None | 0 | 85 | 0
793 | Pt/CeO2 | https://doi.org/10.1016/j.apsusc.2019.02.135 | CeO2 | H2PtCl6*6H2O | Ethylene glycol | 0.0116 | 0.0003 | None | 0 | 180 | 0
794 | Pt/CeO2 | https://doi.org/10.1016/j.apsusc.2019.02.135 | CeO2 | H2PtCl6*6H2O | Ethylene glycol | 0.0116 | 0.0003 | None | 0 | 180 | 0
715 | Co3O4 | https://doi.org/10.1021/acs.inorgchem.9b03512 | Co(NO3)2*6H2O | None | H2O | 0.039 | 0 | NaBH4 | 1 | 80 | 1
716 | Co3O4 | https://doi.org/10.1021/acs.inorgchem.9b03512 | Co(NO3)2*6H2O | None | H2O | 0.039 | 0 | NaBH4 | 1 | 80 | 1
717 | Co3O4 | https://doi.org/10.1021/acs.inorgchem.9b03512 | Co(NO3)2*6H2O | None | H2O | 0.039 | 0 | NaBH4 | 1 | 80 | 1
718 | Co3O4 | https://doi.org/10.1021/acs.inorgchem.9b03512 | Co(NO3)2*6H2O | None | H2O | 0.039 | 0 | NaBH4 | 1 | 80 | 1
695 | NiO | https://doi.org/10.1016/j.bios.2014.08.062 | NiCl3*6H2O | None | CH3OH | 0.0015 | 0 | NH4OH | 0.02 | 150 | 1
696 | NiO | https://doi.org/10.1016/j.bios.2014.08.062 | NiCl3*6H2O | None | CH3OH | 0.0015 | 0 | NH4OH | 0.02 | 150 | 1
687 | NiCo2S4 | https://doi.org/10.1016/j.talanta.2021.122337 | NiCl3*6H2O | CoCl2*6H2O | H2O | 4 | 8 | CO(NH2)2 | 0.036 | 60 | 0
688 | NiCo2S4 | https://doi.org/10.1016/j.talanta.2021.122337 | NiCl3*6H2O | CoCl2*6H2O | H2O | 4 | 8 | CO(NH2)2 | 0.036 | 60 | 0
679 | Co3O4 | https://doi.org/10.1039/C8TB01948G | Со(CH3COO)2 | None | Benzyl alcohol | 0.51 | 0 | NH4OH | 0.004 | 165 | 0
680 | Co3O4 | https://doi.org/10.1039/C8TB01948G | Со(CH3COO)2 | None | Benzyl alcohol | 0.51 | 0 | NH4OH | 0.004 | 165 | 0
669 | MoS2 | https://doi.org/10.1021/acsami.0c01789 | Na2MoO4*2H2O | CS(NH2)2 | H2O | 0.065 | 0.27 | None | 0 | 200 | 1
670 | MoS2 | https://doi.org/10.1021/acsami.0c01789 | Na2MoO4*2H2O | CS(NH2)2 | H2O | 0.065 | 0.27 | None | 0 | 200 | 1
671 | MoS2 | https://doi.org/10.1021/acsami.0c01789 | Na2MoO4*2H2O | CS(NH2)2 | H2O | 0.065 | 0.27 | None | 0 | 200 | 1
672 | MoS2 | https://doi.org/10.1021/acsami.0c01789 | Na2MoO4*2H2O | CS(NH2)2 | H2O | 0.065 | 0.27 | None | 0 | 200 | 1
612 | MnFe2O4 | https://doi.org/10.1002/aoc.4465 | MnCl2*4H2O | FeCl3*6H2O | H2O | 0.039 | 0.076 | NaOH | 6 | 80 | 1
613 | CoFe2O4 | https://doi.org/10.1002/aoc.4465 | CoCl2*6H2O | FeCl3*6H2O | H2O | 0.039 | 0.076 | NaOH | 6 | 80 | 1
614 | NiFe2O4 | https://doi.org/10.1002/aoc.4465 | NiCl2*6H2O | FeCl3*6H2O | H2O | 0.039 | 0.076 | NaOH | 6 | 80 | 1
615 | ZnFe2O4 | https://doi.org/10.1002/aoc.4465 | ZnNO3*6H2O | FeCl3*6H2O | H2O | 0.039 | 0.076 | NaOH | 6 | 80 | 1
624 | Fe3O4 | https://doi.org/10.1002/chem.201101191 | FeCl3*6H2O | FeSO4*7H2O | H2O | 0 | 0 | NaOH | 4 | 80 | 0
625 | Fe3O4 | https://doi.org/10.1002/chem.201101191 | FeCl3*6H2O | FeSO4*7H2O | H2O | 0 | 0 | NaOH | 4 | 80 | 0
626 | Fe3O4 | https://doi.org/10.1002/chem.201101191 | FeCl3*6H2O | FeSO4*7H2O | H2O | 0 | 0 | NaOH | 4 | 80 | 0
627 | Si-Fe3O4 | https://doi.org/10.1002/chem.201101191 | Fe3O4 | Si | H2O | 0 | 0 | NaOH | 4 | 80 | 0
296 | V2O5 | https://doi.org/10.3390/s16040584 | VOSO4*nH2O | KBrO3 | H2O | 0.133 | 0.83 | None | 0 | 180 | 1
297 | V2O5 | https://doi.org/10.3390/s16040584 | VOSO4*nH2O | KBrO3 | H2O | 0.133 | 0.83 | None | 0 | 180 | 1
223 | Pt | https://doi.org/10.1016/j.aca.2014.10.011 | H2PtCl6*6H2O | None | H2O | 0.3 | 0 | Na3C6H5O7 | 0.001 | 100 | 0
224 | Pt | https://doi.org/10.1016/j.aca.2014.10.011 | H2PtCl6*6H2O | None | H2O | 0.3 | 0 | Na3C6H5O7 | 0.001 | 100 | 0
344 | Pt0.1Au | https://doi.org/10.1039/C2NR31716H | K2PtCl6 | HAuCl4*3H2O | H2O | 0.001 | 0.001 | Na3C6H5O7 | 0.004 | 60 | 0
345 | Pt0.1Au | https://doi.org/10.1039/C2NR31716H | K2PtCl6 | HAuCl4*3H2O | H2O | 0.001 | 0.001 | Na3C6H5O7 | 0.004 | 60 | 0
771 | Au | https://doi.org/10.1016/j.jcis.2021.06.170 | HAuCl4*3H2O | None | H2O | 0.025 | 0 | Na3C6H5O7 | 0.001 | 100 | 0
772 | Au | https://doi.org/10.1016/j.jcis.2021.06.170 | HAuCl4*3H2O | None | H2O | 0.025 | 0 | Na3C6H5O7 | 0.001 | 100 | 0
781 | Pt | https://doi.org/10.1016/j.aca.2013.03.034 | H2PtCl6*6H2O | None | H2O | 0.00234 | 0 | Na3C6H5O7 | 0.038 | 100 | 0
782 | Pt | https://doi.org/10.1016/j.aca.2013.03.034 | H2PtCl6*6H2O | None | H2O | 0.00234 | 0 | Na3C6H5O7 | 0.038 | 100 | 0
165 | Fe3O4 | https://doi.org/10.1016/j.jtice.2017.12.011 | FeCl3*6H2O | CH3COONH4 | Ethylene glycol | 0.07 | 0.6 | C6H16N2 | 0.0002 | 200 | 1
166 | Fe3O4 | https://doi.org/10.1016/j.jtice.2017.12.011 | FeCl3*6H2O | CH3COONH4 | Ethylene glycol | 0.07 | 0.6 | C6H16N2 | 0.0002 | 200 | 1
378 | MnSe | https://doi.org/10.1016/j.materresbull.2015.03.018 | Mn(CH3COO)2*4H2O | SeO2 | H2O | 0.004 | 0.004 | SDS | 0.115 | 180 | 1
379 | MnSe | https://doi.org/10.1016/j.materresbull.2015.03.018 | Mn(CH3COO)2*4H2O | SeO2 | H2O | 0.004 | 0.004 | SDS | 0.115 | 180 | 1
573 | FeS2 | https://doi.org/10.1016/j.bios.2019.111983 | FeCl3*6H2O | CH3COONa | Ethylene glycol | 0.009 | 0.6 | Na3C6H5O7 | 0.05 | 200 | 1
574 | FeS2 | https://doi.org/10.1016/j.bios.2019.111983 | FeCl3*6H2O | CH3COONa | Ethylene glycol | 0.009 | 0.6 | Na3C6H5O7 | 0.05 | 200 | 1
585 | Fe3O4 | https://doi.org/10.1039/C7NJ00292K | FeSO4*7H2O | None | NaOH | 0.1 | 0 | Na3C6H5O7 | 0.001 | 100 | 1
586 | Fe3O4 | https://doi.org/10.1039/C7NJ00292K | FeSO4*7H2O | None | NaOH | 0.1 | 0 | Na3C6H5O7 | 0.001 | 100 | 1
635 | NiS | https://doi.org/10.1007/s00216-018-1423-x | Ni(NO3)2*6H2O | K3[Co(CN)6] | H2O | 0.003 | 0.002 | Na3C6H5O7 | 4.5 | 25 | 1
636 | NiS | https://doi.org/10.1007/s00216-018-1423-x | Ni(NO3)2*6H2O | K3[Co(CN)6] | H2O | 0.003 | 0.002 | Na3C6H5O7 | 4.5 | 25 | 1
653 | Fe3O4 | https://doi.org/10.1016/j.msec.2014.04.038 | FeSO4*7H2O | None | NaOH | 0.1 | 0 | Na3C6H5O7 | 0.001 | 100 | 1
654 | Fe3O4 | https://doi.org/10.1016/j.msec.2014.04.038 | FeSO4*7H2O | None | NaOH | 0.1 | 0 | Na3C6H5O7 | 0.001 | 100 | 1
704 | CuS | https://doi.org/10.1016/j.bios.2019.111450 | CuCl2*2H2O | Na2S | H2O | 0.0025 | 1 | PVP | 0.03 | 60 | 0
386 | CuInS2 | https://doi.org/10.1016/j.snb.2014.12.052 | Cu(NO3)2 | InCl3 | H2O | 0.01 | 0.04 | GSH | 1.6 | 100 | 0
903 | (CeO2)0.10/Co3O4 | https://doi.org/10.1039/C6TB02750D | CeO2 | Co(NO3)2*6H2O | H2O | 0.0026 | 0.004 | None | 0 | 90 | 0
904 | (CeO2)0.10/Co3O4 | https://doi.org/10.1039/C6TB02750D | CeO2 | Co(NO3)2*6H2O | H2O | 0.0026 | 0.004 | None | 0 | 90 | 0
32 | NiCo2O4 | https://doi.org/10.1016/j.aca.2016.11.035 | Ni(CH3COO)2*4H2O | Co(CH3COO)2*4H2O | Ethylene glycol | 0.0005 | 0.0001 | None | 0 | 195 | 0
33 | NiCo2O4 | https://doi.org/10.1016/j.aca.2016.11.035 | Ni(CH3COO)2*4H2O | Co(CH3COO)2*4H2O | Ethylene glycol | 0.0005 | 0.0001 | None | 0 | 195 | 0
401 | BiOBr | https://doi.org/10.1039/C3NR06533B | Bi(NO3)3*5H2O | C8H15BrN2 | Ethylene glycol | 0.001 | 0.001 | None | 0 | 160 | 1
402 | BiOBr | https://doi.org/10.1039/C3NR06533B | Bi(NO3)3*5H2O | C8H15BrN2 | Ethylene glycol | 0.001 | 0.001 | None | 0 | 160 | 1
409 | BiOI | https://doi.org/10.1039/C6RA00368K | Bi(NO3)3*5H2O | KI | Ethylene glycol | 0.01 | 0.01 | None | 0 | 25 | 0
410 | BiOI | https://doi.org/10.1039/C6RA00368K | Bi(NO3)3*5H2O | KI | Ethylene glycol | 0.01 | 0.01 | None | 0 | 25 | 0
456 | CoS | https://doi.org/10.1039/C6RA16619A | CoCl2 *6H2O | CN2H4S | H2O | 0.123 | 0.76 | Ethylene glycol | 4.03 | 180 | 1
457 | CoS | https://doi.org/10.1039/C6RA16619A | CoCl2 *6H2O | CN2H4S | H2O | 0.123 | 0.76 | Ethylene glycol | 4.03 | 180 | 1
806 | NiCo2O4 | https://doi.org/10.1016/j.jhazmat.2020.123939 | Ni(CH3COO)2*4H2O | Co(CH3COO)2*4H2O | Ethylene glycol | 0.0005 | 0.001 | None | 0 | 195 | 0
807 | NiCo2O4 | https://doi.org/10.1016/j.jhazmat.2020.123939 | Ni(CH3COO)2*4H2O | Co(CH3COO)2*4H2O | Ethylene glycol | 0.0005 | 0.001 | None | 0 | 195 | 0
808 | NiCo2O4-Au0.44 | https://doi.org/10.1016/j.jhazmat.2020.123939 | NiCo2O4 | HAuCl4*3H2O | H2O | 0.04 | 0.02 | NaBH4 | 0.004 | 25 | 0
809 | NiCo2O4-Au0.44 | https://doi.org/10.1016/j.jhazmat.2020.123939 | NiCo2O4 | HAuCl4*3H2O | H2O | 0.04 | 0.02 | NaBH4 | 0.004 | 25 | 0
215 | CeVO4 | https://doi.org/10.1039/C6TB01881E | Ce(NO3)3*6H2O | NH4VO3 | H2O | 0.0016 | 0.0016 | EDTA | 0.002 | 180 | 1
216 | CeVO4 | https://doi.org/10.1039/C6TB01881E | Ce(NO3)3*6H2O | NH4VO3 | H2O | 0.0016 | 0.0016 | EDTA | 0.002 | 180 | 1
20 | MnFe2O4 | https://doi.org/10.1016/j.colsurfa.2011.08.008 | MnSO4*H2O | Fe2(SO4)3*5H2O | H2O | 0.2 | 0.4 | SDS | 0.4 | 25 | 0
21 | MnFe2O4 | https://doi.org/10.1016/j.colsurfa.2011.08.008 | MnSO4*H2O | Fe2(SO4)3*5H2O | H2O | 0.2 | 0.4 | SDS | 0.4 | 25 | 0
95 | Au | https://doi.org/10.1166/jnn.2018.13977 | HAuCl4*3H2O | None | H2O | 0.001 | 0 | Na3C6H5O7 | 0.001 | 25 | 0
96 | Au | https://doi.org/10.1166/jnn.2018.13977 | HAuCl4*3H2O | None | H2O | 0.001 | 0 | Na3C6H5O7 | 0.001 | 25 | 0
211 | LaCoO3 | https://doi.org/10.1039/C7NJ01177F | La(NO3)3*6H2O | Co(NO3)3*6H2O | H2O | 0.002 | 0.002 | C6H8O7 | 0.004 | 190 | 0
212 | LaCoO3 | https://doi.org/10.1039/C7NJ01177F | La(NO3)3*6H2O | Co(NO3)3*6H2O | H2O | 0.002 | 0.002 | C6H8O7 | 0.004 | 190 | 0
482 | LaFeO3 | https://doi.org/10.1016/j.snb.2020.128642 | La(NO3)3*6H2O | Fe(NO3)3*9H2O | H2O | 0.024 | 0.004 | C6H8O7 | 0.24 | 180 | 1
483 | LaFeO3 | https://doi.org/10.1016/j.snb.2020.128642 | La(NO3)3*6H2O | Fe(NO3)3*9H2O | H2O | 0.024 | 0.004 | C6H8O7 | 0.24 | 180 | 0
895 | Rh | https://doi.org/10.1007/s00604-017-2582-8 | RhCl3*3H2O | BH3 | H2O | 0.00025 | 0.0025 | C6H8O7 | 0.0025 | 25 | 0
896 | Rh | https://doi.org/10.1007/s00604-017-2582-8 | RhCl3*3H2O | BH3 | H2O | 0.00025 | 0.0025 | C6H8O7 | 0.0025 | 25 | 0
815 | Au-Pt0.25 | https://doi.org/10.1016/j.snb.2012.03.045 | Au | H2PtCl4*6H2O | H2O | 0 | 0.002 | None | 0 | 30 | 0
817 | Au-Pt0.25 | https://doi.org/10.1016/j.snb.2012.03.045 | Au | H2PtCl4*6H2O | H2O | 0 | 0.002 | None | 0 | 30 | 0
207 | Au-CeO2 | https://doi.org/10.1016/j.jcis.2017.11.064 | Au | Ce(NO3)3*6H2O | H2O | 0 | 0.0006 | C19H42BrN | 0.2 | 90 | 0
208 | Au-CeO2 | https://doi.org/10.1016/j.jcis.2017.11.064 | Au | Ce(NO3)3*6H2O | H2O | 0 | 0.0006 | C19H42BrN | 0.2 | 90 | 0
350 | Au@Pt | https://doi.org/10.1039/C3RA23215H | H2AuCl4 | K2PtCl4 | H2O | 0.0016 | 0.0016 | None | 0 | 30 | 1
351 | Au@Pt | https://doi.org/10.1039/C3RA23215H | H2AuCl4 | K2PtCl4 | H2O | 0.0016 | 0.0016 | None | 0 | 30 | 1
359 | Au@CeO2 | https://doi.org/10.1016/j.jcis.2017.11.064 | Au | Ce(NO3)3*6H2O | H2O | 0.0006 | 0.0006 | EDTA | 0.2 | 90 | 0
360 | Au@CeO2 | https://doi.org/10.1016/j.jcis.2017.11.064 | Au | Ce(NO3)3*6H2O | H2O | 0.0006 | 0.0006 | EDTA | 0.2 | 90 | 0
883 | Pt | https://doi.org/10.1002/cnma.201600268 | Na2PtCl6*6H2O | None | Ethylene glycol | 0.012 | 0 | PVP | 0 | 180 | 0
699 | Pt0.9Cu0.1 | https://doi.org/10.1007/s00604-019-3293-0 | H2PtCl6 | CuCl2 | H2O | 0.05 | 0.05 | Brij58 | 0.17 | 200 | 1
700 | Pt0.9Cu0.1 | https://doi.org/10.1007/s00604-019-3293-0 | H2PtCl6 | CuCl2 | H2O | 0.05 | 0.05 | Brij58 | 0.17 | 200 | 1
773 | Au@Pt | https://doi.org/10.1016/j.jcis.2021.06.170 | Au | H2PtCl4*6H2O | H2O | 0 | 0.02 | ascorbic acid | 0.1 | 80 | 1
774 | Au@Pt | https://doi.org/10.1016/j.jcis.2021.06.170 | Au | H2PtCl4*6H2O | H2O | 0 | 0.02 | ascorbic acid | 0.1 | 80 | 1
1 | CoFe2O4 | https://doi.org/10.1039/C4RA15675G | Co(C5H7O2)2 | Fe(C5H7O2)3 | oleic acid | 0.0004 | 0.0008 | None | 0 | 120 | 1
2 | CoFe2O4 | https://doi.org/10.1039/C4RA15675G | Co(C5H7O2)2 | Fe(C5H7O2)3 | oleic acid | 0.0004 | 0.0008 | None | 0 | 120 | 1
3 | CoFe2O4 | https://doi.org/10.1039/C4RA15675G | Co(C5H7O2)2 | Fe(C5H7O2)3 | oleic acid | 0.0004 | 0.0008 | None | 0 | 120 | 1
4 | CoFe2O4 | https://doi.org/10.1039/C4RA15675G | Co(C5H7O2)2 | Fe(C5H7O2)3 | oleic acid | 0.0004 | 0.0008 | None | 0 | 120 | 1
5 | CoFe2O4 | https://doi.org/10.1039/C4RA15675G | Co(C5H7O2)2 | Fe(C5H7O2)3 | oleic acid | 0.0004 | 0.0008 | None | 0 | 120 | 1
6 | CoFe2O4 | https://doi.org/10.1039/C4RA15675G | Co(C5H7O2)2 | Fe(C5H7O2)3 | oleic acid | 0.0004 | 0.0008 | None | 0 | 120 | 1
7 | CoFe2O4 | https://doi.org/10.1039/C4RA15675G | Co(C5H7O2)2 | Fe(C5H7O2)3 | oleic acid | 0.0004 | 0.0008 | None | 0 | 120 | 1
8 | CoFe2O4 | https://doi.org/10.1039/C4RA15675G | Co(C5H7O2)2 | Fe(C5H7O2)3 | oleic acid | 0.0004 | 0.0008 | None | 0 | 120 | 1
9 | CoFe2O4 | https://doi.org/10.1039/C4RA15675G | Co(C5H7O2)2 | Fe(C5H7O2)3 | oleic acid | 0.0004 | 0.0008 | None | 0 | 120 | 1
10 | CoFe2O4 | https://doi.org/10.1039/C4RA15675G | Co(C5H7O2)2 | Fe(C5H7O2)3 | oleic acid | 0.0004 | 0.0008 | None | 0 | 120 | 1
12 | MnFe2O4 | https://doi.org/10.1039/C5DT01585E | Mn(C5H7O2)2 | Fe(C5H7O2)3 | C8H8O2 | 0.0001 | 0.0002 | oleic acid | 0.0006 | 200 | 0
13 | MnFe2O4 | https://doi.org/10.1039/C5DT01585E | Mn(C5H7O2)2 | Fe(C5H7O2)3 | C8H8O2 | 0.0001 | 0.0002 | oleic acid | 0.0006 | 200 | 0
14 | MnFe2O4 | https://doi.org/10.1039/C5DT01585E | Mn(C5H7O2)2 | Fe(C5H7O2)3 | C8H8O2 | 0.0001 | 0.0002 | oleic acid | 0.0006 | 200 | 0
15 | MnFe2O4 | https://doi.org/10.1039/C5DT01585E | Mn(C5H7O2)2 | Fe(C5H7O2)3 | C8H8O2 | 0.0001 | 0.0002 | oleic acid | 0.0006 | 200 | 0
16 | MnFe2O4 | https://doi.org/10.1039/C5DT01585E | Mn(C5H7O2)2 | Fe(C5H7O2)3 | C8H8O2 | 0.0001 | 0.0002 | oleic acid | 0.0006 | 200 | 0
17 | MnFe2O4 | https://doi.org/10.1039/C5DT01585E | Mn(C5H7O2)2 | Fe(C5H7O2)3 | C8H8O2 | 0.0001 | 0.0002 | oleic acid | 0.0006 | 200 | 0
18 | MnFe2O4 | https://doi.org/10.1039/C5DT01585E | Mn(C5H7O2)2 | Fe(C5H7O2)3 | C8H8O2 | 0.0001 | 0.0002 | oleic acid | 0.0006 | 200 | 0
19 | MnFe2O4 | https://doi.org/10.1039/C5DT01585E | Mn(C5H7O2)2 | Fe(C5H7O2)3 | C8H8O2 | 0.0001 | 0.0002 | oleic acid | 0.0006 | 200 | 0
34 | CdCo2O4 | https://doi.org/10.1007/s00604-020-04298-4 | Cd(NO3)2*4H2O | Co(NO3)2*6H2O | PEG | 0.0001 | 0.0002 | None | 0 | 80 | 1
35 | CdCo2O4 | https://doi.org/10.1007/s00604-020-04298-4 | Cd(NO3)2*4H2O | Co(NO3)2*6H2O | PEG | 0.0001 | 0.0002 | None | 0 | 80 | 1
62 | Co3O4/CeO2 | https://doi.org/10.1016/j.snb.2019.01.068 | CoCl2*6H2O | CeNO3 | NH4OH | 0.004 | 0.0032 | PVP | 0.006 | 180 | 1
63 | Co3O4/CeO2 | https://doi.org/10.1016/j.snb.2019.01.068 | CoCl2*6H2O | CeNO3 | NH4OH | 0.004 | 0.0032 | PVP | 0.006 | 180 | 1
126 | Co3O4/CeO2 | https://doi.org/10.1016/j.snb.2019.01.068 | CoCl2*6H2O | CeNO3 | NH4OH | 0.004 | 0.0032 | PVP | 0.006 | 180 | 1
127 | Co3O4/CeO2 | https://doi.org/10.1016/j.snb.2019.01.068 | CoCl2*6H2O | CeNO3 | NH4OH | 0.004 | 0.0032 | PVP | 0.006 | 180 | 1
128 | Co3O4/CeO2 | https://doi.org/10.1016/j.snb.2019.01.068 | CoCl2*6H2O | CeNO3 | NH4OH | 0.004 | 0.0032 | PVP | 0.006 | 180 | 1
129 | Co3O4/CeO2 | https://doi.org/10.1016/j.snb.2019.01.068 | CoCl2*6H2O | CeNO3 | NH4OH | 0.004 | 0.0032 | PVP | 0.006 | 180 | 1
163 | CeO2 | https://doi.org/10.1016/j.jtice.2017.12.011 | Ce(NO3)3*6H2O | H2O2 | H2O | 0.015 | 0.0001 | PVP | 0.009 | 180 | 1
164 | CeO2 | https://doi.org/10.1016/j.jtice.2017.12.011 | Ce(NO3)3*6H2O | H2O2 | H2O | 0.015 | 0.0001 | PVP | 0.009 | 180 | 1
209 | ZnCo2O4 | https://doi.org/10.1016/j.talanta.2020.121680 | Zn(NO3)2*6H2O | Co(NO3)2*6H2O | H2O | 0.001 | 0.002 | None | 0 | 80 | 1
210 | ZnCo2O4 | https://doi.org/10.1016/j.talanta.2020.121680 | Zn(NO3)2*6H2O | Co(NO3)2*6H2O | H2O | 0.001 | 0.002 | None | 0 | 80 | 1
132 | Co3O4 | https://doi.org/10.1016/j.apsusc.2016.12.067 | Co(NO3)2*6H2O | None | Ethanol | 0.15 | 0 | PVP | 1.2 | 80 | 0
133 | Co3O4 | https://doi.org/10.1016/j.apsusc.2016.12.067 | Co(NO3)2*6H2O | None | Ethanol | 0.15 | 0 | PVP | 1.2 | 80 | 0
134 | Co3O4 | https://doi.org/10.1016/j.apsusc.2016.12.067 | Co(NO3)2*6H2O | None | Ethanol | 0.15 | 0 | PVP | 1.2 | 80 | 0
135 | Co3O4 | https://doi.org/10.1016/j.apsusc.2016.12.067 | Co(NO3)2*6H2O | None | Ethanol | 0.15 | 0 | PVP | 1.2 | 80 | 0
136 | Co3O4 | https://doi.org/10.1016/j.apsusc.2016.12.067 | Co(NO3)2*6H2O | None | Ethanol | 0.15 | 0 | PVP | 1.2 | 80 | 0
137 | Co3O4 | https://doi.org/10.1016/j.apsusc.2016.12.067 | Co(NO3)2*6H2O | None | Ethanol | 0.15 | 0 | PVP | 1.2 | 80 | 0
213 | LaNiO3 | https://doi.org/10.7150/thno.19257 | La(NO3)3*6H2O | Ni(NO3)2*6H2O | H2O | 0.001 | 0.001 | PVP | 1.2 | 180 | 1
214 | LaNiO3 | https://doi.org/10.7150/thno.19257 | La(NO3)3*6H2O | Ni(NO3)2*6H2O | H2O | 0.001 | 0.001 | PVP | 1.2 | 180 | 1
229 | Au | https://doi.org/10.1007/s13205-017-1082-1 | HAuCl4*3H2O | None | H2O | 0.1 | 0 | PEG | 2.11 | 25 | 0
230 | Au | https://doi.org/10.1007/s13205-017-1082-1 | HAuCl4*3H2O | None | H2O | 0.1 | 0 | PEG | 2.11 | 25 | 0
231 | Au | https://doi.org/10.1007/s13205-017-1082-1 | HAuCl4*3H2O | None | H2O | 0.1 | 0 | PEG | 2.11 | 25 | 0
232 | Au | https://doi.org/10.1007/s13205-017-1082-1 | HAuCl4*3H2O | None | H2O | 0.1 | 0 | PEG | 2.11 | 25 | 0
233 | Au | https://doi.org/10.1007/s13205-017-1082-1 | HAuCl4*3H2O | None | H2O | 0.1 | 0 | Na3C6H5O7 | 0.002 | 1 | 1
234 | Au | https://doi.org/10.1007/s13205-017-1082-1 | HAuCl4*3H2O | None | H2O | 0.1 | 0 | Na3C6H5O7 | 0.002 | 1 | 1
235 | Au | https://doi.org/10.1007/s13205-017-1082-1 | HAuCl4*3H2O | None | H2O | 0.1 | 0 | Na3C6H5O7 | 0.002 | 1 | 1
236 | Au | https://doi.org/10.1007/s13205-017-1082-1 | HAuCl4*3H2O | None | H2O | 0.1 | 0 | Na3C6H5O7 | 0.002 | 1 | 1
268 | Rh | https://doi.org/10.1007/s00604-017-2582-8 | RhCl3*3H20 | BH3 | H2O | 0.00025 | 0.0025 | C6H8O7 | 0 | 25 | 0
269 | Rh | https://doi.org/10.1007/s00604-017-2582-8 | RhCl3*3H20 | BH3 | H2O | 0.00025 | 0.0025 | C6H8O7 | 0 | 25 | 0

## Лист1
Co(NO3)2
AgNO3
CoCl2*6H2O
Ce(NO3)3*6H2O
Co(NO3)2*6H2O
Cu(NO3)2*3H2O
Cu(NO3)2
Fe(NO3)3*9H2O
FeCl3*6H2O
K2PdCl4
ZnSO4
NH4VO3
Fe3O4
CeO2
FeCl2*4H2O
WCl6
FeCl3
MnSO4
C10H16MoO6
Na2WO4*2H2O
W(C2H5O)6
HAuCl4*3H2O
Fe2O3
FeCl2
FeSO4*7H2O
Ni(OAc)2
Co(CH3COO)2*4H2O
Cu(CH3COO)2
MnAc2
(VO)SO4
VCl3
C10H14O5V
FeCl4*4H2O
CuCl2*2H2O
Cu2O
RuCl3*3H2O
Tb(NO3)3
H2PtCl6*6H2O
Ti{OCH(CH3)2}4
MoS2
Mn(NO3)2
Ca(NO3)2
Fe(NO3)3
La(NO3)3
NiCl2*6H2O
VOSO4
NiCl3*6H2O
Со(CH3COO)2
Na2MoO4*2H2O
MnCl2*4H2O
NiCl2*6H2O
ZnNO3*6H2O
VOSO4*nH2O
H2PtCl6*6H2O
K2PtCl6
Mn(CH3COO)2*4H2O
Ni(NO3)2*6H2O
Ni(CH3COO)2*4H2O
Bi(NO3)3*5H2O
CoCl2 *6H2O
NiCo2O4
MnSO4*H2O
La(NO3)3*6H2O
RhCl3*3H2O
Au
H2AuCl4
Na2PtCl6*6H2O
H2PtCl6
Co(C5H7O2)2
Mn(C5H7O2)2
Cd(NO3)2*4H2O
Zn(NO3)2*6H2O
RhCl3*3H20
Ce(NO3)3
Na2MoO4
Mn(NO3)2*4H2O
Na2WO4
Na2MoO4*7H2O
None
CuSO4
(NO3)3*6H2O
PdCl2
CeCl3*7H2O
H2PdCl6
CH3ONa
CH3COONH4
(NH4)2S2O8
NH4OH
C2H5NH2
CeNO3
H2O2
Glycine
C2H4O2
CO(NH2)2
KBrO3
MgCl2*6H2O
FeSO4
MgFe2O4
SiC8H20O4
Si
TiO2
CuSO4*5H2O
NaOH
(NH4)6Mo7O24*4H2O
KMnO4
CS(NH2)2
Si
KBrO3
SeO2
CH3COONa
K3[Co(CN)6]
Na2S
InCl3
C8H15BrN2
KI
CN2H4S
Fe2(SO4)3*5H2O
Co(NO3)3*6H2O
BH3
H2PtCl4*6H2O
K2PtCl4
CuCl2
Fe(C5H7O2)3
Isopropanol
H2O
Ethylene glycol
Glucose solution
ODE
Ethanol
DMSO
DMF
Ethyl acetate
CH3OH
Benzyl alcohol
oleic acid
C8H8O2
PEG
Glycerine
PEG10000
NaBH4
Fe(NO3)2*9H2O
TBAB
HNO3
Na3C6H5O7
HCl
Caffeine
N(CH3)4OH
PVP
HMTA
L-arginine
TCPP
BSA
Chitosan
yeast
NaC2H3O2
C6H8O7
C6H16N2
SDS
GSH
EDTA
C19H42BrN
Brij58
ascorbic acid