## Sheet1
| formula | length, nm | width, nm | depth, nm | Km, mM | dec_ord | formula_all | formula_0 | formula_1 | formula_2 | formula_3 | formula_4 | formula_5 | formula_6 | formula_7 | formula_8 | M1, mg | V1, mL | С1, M | M2, g | V2, mL | С2, M | Vsolv, мл | Csolv, M | Mad, g | Сad, моль/л | heat | autoclave | pH adjustment | r_0 | r_1 | r_2 | r_3 | r_4 | r_5 | r_6 | r_0_r2 | r_1_r2 | r_2_r2 | r_3_r2 | r_4_r2 | r_5_r2 | r_6_r2 | r_0_solvent | r_1_solvent | r_2_solvent | r_3_solvent | r_4_solvent | r_5_solvent | r_6_solvent | r_0_add_to_solvent | r_1_add_to_solvent | r_2_add_to_solvent | r_3_add_to_solvent | r_4_add_to_solvent | r_5_add_to_solvent | r_6_add_to_solvent
28 | ZnFe2O4 | 104 | 27 | 27 | 0.509 | 5 | 101 | 0 | 0 | 0 | 0 | 0 | 0 | 1 | 0 | 1 | 0.14 | 0 | 0.025 | 0.16 | 0 | 0.05 | 20 | 0 | 0 | 0.25 | 180 | 0 | 0 | 0 | 0 | 0 | 0 | 0 | 0 | 1 | 0 | 0 | 1 | 0 | 0 | 1 | 0 | 0 | 1 | 1 | 0 | 1 | 1 | 0 | 0 | 1 | 1 | 1 | 1 | 1 | 1
29 | ZnFe2O4 | 200 | 200 | 200 | 0.85 | 5 | 101 | 0 | 0 | 0 | 0 | 0 | 0 | 1 | 0 | 1 | 0.14 | 0 | 0.025 | 0.16 | 0 | 0.05 | 20 | 0 | 0 | 0.25 | 180 | 0 | 0 | 0 | 0 | 0 | 0 | 0 | 0 | 1 | 0 | 0 | 1 | 0 | 0 | 1 | 0 | 0 | 1 | 1 | 0 | 1 | 1 | 0 | 0 | 1 | 1 | 1 | 1 | 1 | 1
36 | CuWO4 | 66 | 66 | 66 | 0.38 | 8 | 1000 | 0 | 0 | 0 | 0 | 0 | 1 | 0 | 0 | 0 | 0 | 0 | 0.002 | 0 | 0 | 0.002 | 25 | 0 | 0 | 0 | 175 | 1 | 0 | 0 | 0 | 0 | 0 | 0 | 1 | 0 | 0 | 0 | 1 | 1 | 1 | 1 | 0 | 0 | 1 | 1 | 0 | 1 | 1 | 0 | 0 | 1 | 0 | 0 | 1 | 0 | 0
37 | FeWO4 | 5000 | 5000 | 1600 | 1.18 | 9 | 1001 | 0 | 0 | 0 | 0 | 0 | 1 | 0 | 0 | 1 | 0 | 0 | 0.002 | 0 | 0 | 0.002 | 25 | 0 | 0 | 0 | 175 | 1 | 0 | 0 | 0 | 0 | 0 | 0 | 1 | 0 | 0 | 0 | 1 | 1 | 1 | 1 | 0 | 0 | 1 | 1 | 0 | 1 | 1 | 0 | 0 | 1 | 0 | 0 | 1 | 0 | 0
38 | FeWO4 | 5000 | 5000 | 1600 | 0.59 | 9 | 1001 | 0 | 0 | 0 | 0 | 0 | 1 | 0 | 0 | 1 | 0 | 0 | 0.33 | 0 | 0 | 0.33 | 14 | 0 | 0 | 0.001 | 200 | 1 | 0 | 0 | 0 | 0 | 0 | 0 | 1 | 1 | 0 | 0 | 1 | 0 | 1 | 0 | 1 | 0 | 1 | 1 | 0 | 1 | 1 | 1 | 1 | 0 | 0 | 0 | 0 | 0 | 0
39 | Co2V2O7 | 250 | 250 | 250 | 0.311 | 10 | 1010 | 0 | 0 | 0 | 0 | 0 | 1 | 0 | 1 | 0 | 0 | 0 | 0.33 | 0 | 0 | 0.33 | 14 | 0 | 0 | 0.001 | 200 | 1 | 0 | 0 | 0 | 0 | 0 | 0 | 1 | 1 | 0 | 0 | 1 | 0 | 1 | 0 | 1 | 0 | 1 | 1 | 0 | 1 | 1 | 1 | 1 | 0 | 0 | 0 | 0 | 0 | 0
40 | Co2V2O7 | 250 | 250 | 250 | 0.669 | 10 | 1010 | 0 | 0 | 0 | 0 | 0 | 1 | 0 | 1 | 0 | 0 | 0 | 0.001 | 0 | 0 | 0.001 | 30 | 0 | 0 | 0 | 180 | 1 | 7 | 0 | 0 | 0 | 0 | 1 | 0 | 0 | 0 | 0 | 0 | 1 | 1 | 0 | 0 | 0 | 1 | 1 | 0 | 1 | 1 | 0 | 0 | 1 | 0 | 0 | 1 | 0 | 0
41 | FeVO4 | 2000 | 100 | 100 | 0.691 | 11 | 1011 | 0 | 0 | 0 | 0 | 0 | 1 | 0 | 1 | 1 | 0 | 0 | 0.001 | 0 | 0 | 0.001 | 30 | 0 | 0 | 0 | 60 | 1 | 7 | 0 | 0 | 0 | 0 | 1 | 0 | 0 | 0 | 0 | 0 | 1 | 1 | 0 | 0 | 0 | 1 | 1 | 0 | 1 | 1 | 0 | 0 | 1 | 0 | 0 | 1 | 0 | 0
42 | FeVO4 | 2000 | 100 | 100 | 0.0732 | 11 | 1011 | 0 | 0 | 0 | 0 | 0 | 1 | 0 | 1 | 1 | 0 | 0 | 0.001 | 0 | 0 | 0.001 | 30 | 0 | 0 | 0 | 60 | 1 | 4 | 0 | 0 | 0 | 0 | 1 | 0 | 1 | 0 | 0 | 0 | 1 | 1 | 0 | 0 | 0 | 1 | 1 | 0 | 1 | 1 | 0 | 0 | 1 | 0 | 0 | 1 | 0 | 0
43 | AgVO3 | 2000 | 500 | 500 | 0.333 | 12 | 1100 | 0 | 0 | 0 | 0 | 0 | 1 | 1 | 0 | 0 | 0 | 0 | 0.001 | 0 | 0 | 0.001 | 30 | 0 | 0 | 0 | 80 | 1 | 4 | 0 | 0 | 0 | 0 | 1 | 0 | 1 | 0 | 0 | 0 | 1 | 1 | 0 | 0 | 0 | 1 | 1 | 0 | 1 | 1 | 0 | 0 | 1 | 0 | 0 | 1 | 0 | 0
44 | AgVO3 | 2000 | 500 | 500 | 1.3 | 12 | 1100 | 0 | 0 | 0 | 0 | 0 | 1 | 1 | 0 | 0 | 0 | 0 | 0.001 | 0 | 0 | 0.001 | 35 | 0 | 0 | 0 | 25 | 0 | 0 | 0 | 0 | 0 | 0 | 1 | 1 | 0 | 0 | 0 | 0 | 1 | 1 | 0 | 0 | 0 | 1 | 1 | 0 | 1 | 1 | 0 | 0 | 1 | 0 | 0 | 1 | 0 | 0
45 | AgVO3 | 800 | 54 | 54 | 0.04118 | 12 | 1100 | 0 | 0 | 0 | 0 | 0 | 1 | 1 | 0 | 0 | 0 | 0 | 0.001 | 0 | 0 | 0.001 | 35 | 0 | 0 | 0 | 25 | 0 | 0 | 0 | 0 | 0 | 0 | 1 | 1 | 0 | 0 | 0 | 0 | 1 | 1 | 0 | 0 | 0 | 1 | 1 | 0 | 1 | 1 | 0 | 0 | 1 | 0 | 0 | 1 | 0 | 0
46 | AgVO3 | 800 | 54 | 54 | 5.291 | 12 | 1100 | 0 | 0 | 0 | 0 | 0 | 1 | 1 | 0 | 0 | 0.17 | 0 | 0 | 0.085 | 0 | 0 | 30 | 0 | 0 | 0 | 180 | 1 | 0 | 0 | 0 | 0 | 0 | 1 | 1 | 0 | 0 | 0 | 0 | 1 | 1 | 0 | 0 | 0 | 1 | 1 | 0 | 1 | 1 | 0 | 0 | 1 | 0 | 0 | 1 | 0 | 0
47 | CoMoO4 | 5000 | 300 | 300 | 0.077 | 13 | 1101 | 0 | 0 | 0 | 0 | 0 | 1 | 1 | 0 | 1 | 0.17 | 0 | 0 | 0.085 | 0 | 0 | 30 | 0 | 0 | 0 | 180 | 1 | 0 | 0 | 0 | 0 | 0 | 1 | 1 | 0 | 0 | 0 | 0 | 1 | 1 | 0 | 0 | 0 | 1 | 1 | 0 | 1 | 1 | 0 | 0 | 1 | 0 | 0 | 1 | 0 | 0
48 | AgVO3 | 1500 | 100 | 100 | 8.03 | 12 | 1100 | 0 | 0 | 0 | 0 | 0 | 1 | 1 | 0 | 0 | 0 | 0 | 0.001 | 0 | 0 | 0 | 30 | 0 | 0 | 0 | 160 | 1 | 0 | 0 | 0 | 0 | 0 | 1 | 1 | 1 | 0 | 0 | 1 | 1 | 1 | 1 | 1 | 0 | 1 | 1 | 0 | 1 | 1 | 0 | 0 | 1 | 0 | 0 | 1 | 0 | 0
49 | AgVO3 | 1500 | 100 | 100 | 14 | 12 | 1100 | 0 | 0 | 0 | 0 | 0 | 1 | 1 | 0 | 0 | 0 | 30 | 0.067 | 0 | 0 | 0.001 | 30 | 0 | 0.5 | 0 | 160 | 1 | 0 | 0 | 0 | 0 | 0 | 1 | 1 | 0 | 0 | 0 | 0 | 1 | 1 | 0 | 0 | 0 | 1 | 1 | 0 | 1 | 1 | 0 | 1 | 0 | 0 | 0 | 0 | 0 | 1
50 | CoMoO4 | 5000 | 300 | 300 | 1.115 | 13 | 1101 | 0 | 0 | 0 | 0 | 0 | 1 | 1 | 0 | 1 | 0 | 30 | 0.067 | 0 | 0 | 0.001 | 30 | 0 | 0.5 | 0 | 160 | 1 | 0 | 0 | 0 | 0 | 0 | 1 | 1 | 0 | 0 | 0 | 0 | 1 | 1 | 0 | 0 | 0 | 1 | 1 | 0 | 1 | 1 | 0 | 1 | 0 | 0 | 0 | 0 | 0 | 1
51 | CuMnO2 | 100 | 100 | 1.6 | 0.577 | 14 | 1110 | 0 | 0 | 0 | 0 | 0 | 1 | 1 | 1 | 0 | 0 | 0 | 0.001 | 0 | 0 | 0 | 30 | 0 | 0 | 0 | 160 | 1 | 0 | 0 | 0 | 0 | 0 | 1 | 1 | 1 | 0 | 0 | 1 | 1 | 1 | 1 | 1 | 0 | 1 | 1 | 0 | 1 | 1 | 0 | 0 | 1 | 0 | 0 | 1 | 0 | 0
52 | CuMnO2 | 100 | 100 | 1.6 | 27.653 | 14 | 1110 | 0 | 0 | 0 | 0 | 0 | 1 | 1 | 1 | 0 | 0 | 0 | 0.015 | 0 | 0 | 0.015 | 70 | 0 | 4.4 | 0 | 180 | 1 | 0 | 0 | 0 | 0 | 1 | 0 | 0 | 0 | 0 | 1 | 0 | 0 | 0 | 0 | 0 | 0 | 1 | 1 | 0 | 1 | 1 | 0 | 0 | 1 | 0 | 1 | 1 | 1 | 0
53 | Cu0.89Zn0.11O | 7.5 | 7.5 | 7.5 | 10 | 15 | 1111 | 0 | 0 | 0 | 0 | 0 | 1 | 1 | 1 | 1 | 0 | 0 | 0.015 | 0 | 0 | 0.015 | 70 | 0 | 4.4 | 0 | 180 | 1 | 0 | 0 | 0 | 0 | 1 | 0 | 0 | 0 | 0 | 1 | 0 | 0 | 0 | 0 | 0 | 0 | 1 | 1 | 0 | 1 | 1 | 0 | 0 | 1 | 0 | 1 | 1 | 1 | 0
56 | Fe2(MoO4)3 | 2000 | 200 | 200 | 0.106 | 16 | 10000 | 0 | 0 | 0 | 0 | 1 | 0 | 0 | 0 | 0 | 0 | 0 | 0.001 | 0 | 0 | 0.0015 | 30 | 0 | 0 | 0 | 180 | 1 | 3 | 0 | 0 | 0 | 1 | 0 | 0 | 1 | 0 | 1 | 0 | 0 | 0 | 0 | 1 | 0 | 1 | 1 | 0 | 1 | 1 | 0 | 0 | 1 | 0 | 0 | 1 | 0 | 0
57 | (CeO2)0.10/CoO | 600 | 600 | 600 | 0.245 | 17 | 10001 | 0 | 0 | 0 | 0 | 1 | 0 | 0 | 0 | 1 | 0 | 0 | 0.001 | 0 | 0 | 0.0015 | 30 | 0 | 0 | 0 | 180 | 1 | 3 | 0 | 0 | 0 | 1 | 0 | 0 | 1 | 0 | 1 | 0 | 0 | 0 | 0 | 1 | 0 | 1 | 1 | 0 | 1 | 1 | 0 | 0 | 1 | 0 | 0 | 1 | 0 | 0
58 | (CeO2)0.10/CoO | 600 | 600 | 600 | 0.133 | 17 | 10001 | 0 | 0 | 0 | 0 | 1 | 0 | 0 | 0 | 1 | 0 | 0 | 0.001 | 0 | 0 | 0.0001 | 60 | 0 | 20.16 | 0 | 180 | 1 | 0 | 0 | 0 | 0 | 1 | 0 | 1 | 0 | 0 | 1 | 0 | 0 | 0 | 1 | 0 | 0 | 1 | 1 | 1 | 0 | 0 | 0 | 1 | 0 | 0 | 0 | 0 | 1 | 0
59 | CoO/CeO2 | 1500 | 100 | 100 | 1.81 | 18 | 10010 | 0 | 0 | 0 | 0 | 1 | 0 | 0 | 1 | 0 | 0 | 0 | 0.001 | 0 | 0 | 0.0001 | 60 | 0 | 20.16 | 0 | 180 | 1 | 0 | 0 | 0 | 0 | 1 | 0 | 1 | 0 | 0 | 1 | 0 | 0 | 0 | 1 | 0 | 0 | 1 | 1 | 1 | 0 | 0 | 0 | 1 | 0 | 0 | 0 | 0 | 1 | 0
64 | Fe3O4@CeO2 | 630 | 630 | 630 | 1.13 | 20 | 10100 | 0 | 0 | 0 | 0 | 1 | 0 | 1 | 0 | 0 | 0.05 | 0 | 0 | 0.4 | 0 | 0 | 80 | 0.4 | 0.6 | 0 | 120 | 1 | 0 | 0 | 0 | 0 | 1 | 1 | 1 | 0 | 0 | 1 | 0 | 0 | 1 | 1 | 1 | 0 | 1 | 1 | 1 | 0 | 1 | 0 | 0 | 1 | 1 | 1 | 1 | 1 | 1
65 | Pd/CeO2 | 59 | 27 | 27 | 0.39 | 21 | 10101 | 0 | 0 | 0 | 0 | 1 | 0 | 1 | 0 | 1 | 0.05 | 0 | 0 | 0.4 | 0 | 0 | 80 | 0.4 | 0.6 | 0 | 120 | 1 | 0 | 0 | 0 | 0 | 1 | 1 | 1 | 0 | 0 | 1 | 0 | 0 | 1 | 1 | 1 | 0 | 1 | 1 | 1 | 0 | 1 | 0 | 0 | 1 | 1 | 1 | 1 | 1 | 1
66 | Pd/CeO2 | 59 | 27 | 27 | 9.43 | 21 | 10101 | 0 | 0 | 0 | 0 | 1 | 0 | 1 | 0 | 1 | 0.043 | 0 | 0 | 0 | 5 | 0.025 | 20 | 0 | 10 | 0.05 | 25 | 0 | 0 | 0 | 0 | 0 | 1 | 1 | 1 | 1 | 0 | 1 | 0 | 1 | 0 | 0 | 0 | 0 | 1 | 1 | 0 | 1 | 1 | 0 | 0 | 1 | 1 | 1 | 0 | 0 | 1
67 | Ce-Fe3O4 | 15 | 15 | 15 | 0.018 | 22 | 10110 | 0 | 0 | 0 | 0 | 1 | 0 | 1 | 1 | 0 | 0.043 | 0 | 0 | 0 | 5 | 0.025 | 20 | 0 | 10 | 0.05 | 25 | 0 | 0 | 0 | 0 | 0 | 1 | 1 | 1 | 1 | 0 | 1 | 0 | 1 | 0 | 0 | 0 | 0 | 1 | 1 | 0 | 1 | 1 | 0 | 0 | 1 | 1 | 1 | 0 | 0 | 1
68 | Ce-Fe3O4 | 15 | 15 | 15 | 6.942 | 22 | 10110 | 0 | 0 | 0 | 0 | 1 | 0 | 1 | 1 | 0 | 1 | 0 | 0 | 2 | 0 | 0 | 1000 | 0 | 2 | 0 | 25 | 0 | 0 | 0 | 0 | 1 | 0 | 0 | 0 | 0 | 0 | 1 | 0 | 1 | 0 | 0 | 1 | 0 | 1 | 1 | 0 | 1 | 1 | 0 | 1 | 0 | 0 | 0 | 0 | 1 | 1
69 | Fe3O4-MnO2 | 2000 | 2000 | 2000 | 0.101 | 23 | 10111 | 0 | 0 | 0 | 0 | 1 | 0 | 1 | 1 | 1 | 1 | 0 | 0 | 2 | 0 | 0 | 1000 | 0 | 2 | 0 | 25 | 0 | 0 | 0 | 0 | 1 | 0 | 0 | 0 | 0 | 0 | 1 | 0 | 1 | 0 | 0 | 1 | 0 | 1 | 1 | 0 | 1 | 1 | 0 | 1 | 0 | 0 | 0 | 0 | 1 | 1
70 | Fe3O4-MnO2 | 2000 | 2000 | 2000 | 0.041 | 23 | 10111 | 0 | 0 | 0 | 0 | 1 | 0 | 1 | 1 | 1 | 0.02 | 0 | 0 | 0.68 | 0 | 0 | 40 | 0 | 0.92 | 0 | 120 | 1 | 0 | 0 | 0 | 0 | 1 | 1 | 1 | 0 | 0 | 0 | 1 | 0 | 0 | 1 | 1 | 0 | 1 | 1 | 0 | 1 | 1 | 0 | 0 | 1 | 0 | 1 | 1 | 0 | 1
71 | Pt-WO2.72 | 30 | 17 | 17 | 0.105 | 24 | 11000 | 0 | 0 | 0 | 0 | 1 | 1 | 0 | 0 | 0 | 0.02 | 0 | 0 | 0.68 | 0 | 0 | 40 | 0 | 0.92 | 0 | 120 | 1 | 0 | 0 | 0 | 0 | 1 | 1 | 1 | 0 | 0 | 0 | 1 | 0 | 0 | 1 | 1 | 0 | 1 | 1 | 0 | 1 | 1 | 0 | 0 | 1 | 0 | 1 | 1 | 0 | 1
72 | Pt-WO2.72 | 30 | 17 | 17 | 8.45 | 24 | 11000 | 0 | 0 | 0 | 0 | 1 | 1 | 0 | 0 | 0 | 0.1 | 0 | 0 | 0 | 0 | 0.025 | 15 | 0 | 9 | 0 | 240 | 1 | 0 | 0 | 0 | 1 | 0 | 0 | 0 | 1 | 0 | 1 | 0 | 1 | 0 | 1 | 0 | 0 | 1 | 1 | 1 | 0 | 1 | 1 | 1 | 0 | 0 | 0 | 1 | 0 | 0
73 | Fe3O4 | 15 | 15 | 15 | 0.107 | 25 | 11001 | 0 | 0 | 0 | 0 | 1 | 1 | 0 | 0 | 1 | 0.1 | 0 | 0 | 0 | 0 | 0.025 | 15 | 0 | 9 | 0 | 240 | 1 | 0 | 0 | 0 | 1 | 0 | 0 | 0 | 1 | 0 | 1 | 0 | 1 | 0 | 1 | 0 | 0 | 1 | 1 | 1 | 0 | 1 | 1 | 1 | 0 | 0 | 0 | 1 | 0 | 0
74 | Fe3O4 | 15 | 15 | 15 | 155 | 25 | 11001 | 0 | 0 | 0 | 0 | 1 | 1 | 0 | 0 | 1 | 1 | 0 | 0 | 2 | 0 | 0 | 1000 | 0 | 2 | 0 | 25 | 0 | 0 | 0 | 0 | 1 | 0 | 0 | 0 | 0 | 0 | 1 | 0 | 1 | 0 | 0 | 1 | 0 | 1 | 1 | 0 | 1 | 1 | 0 | 1 | 0 | 0 | 0 | 0 | 1 | 1
75 | Fe3O4 | 169.1 | 169.1 | 169.1 | 0.23 | 25 | 11001 | 0 | 0 | 0 | 0 | 1 | 1 | 0 | 0 | 1 | 1 | 0 | 0 | 2 | 0 | 0 | 1000 | 0 | 2 | 0 | 25 | 0 | 0 | 0 | 0 | 1 | 0 | 0 | 0 | 0 | 0 | 1 | 0 | 1 | 0 | 0 | 1 | 0 | 1 | 1 | 0 | 1 | 1 | 0 | 1 | 0 | 0 | 0 | 0 | 1 | 1
76 | Fe3O4 | 215.7 | 185 | 185 | 0.46 | 25 | 11001 | 0 | 0 | 0 | 0 | 1 | 1 | 0 | 0 | 1 | 0 | 0 | 0.005 | 0 | 0 | 0.04 | 40 | 0 | 0 | 0 | 200 | 1 | 0 | 0 | 0 | 1 | 0 | 0 | 1 | 0 | 0 | 1 | 0 | 1 | 0 | 1 | 1 | 0 | 1 | 1 | 0 | 1 | 1 | 1 | 0 | 1 | 0 | 0 | 1 | 0 | 0
77 | Fe3O4 | 222.8 | 222.8 | 222.8 | 0.58 | 25 | 11001 | 0 | 0 | 0 | 0 | 1 | 1 | 0 | 0 | 1 | 0 | 0 | 0.005 | 0 | 0 | 0.04 | 40 | 0 | 0 | 0 | 200 | 1 | 0 | 0 | 0 | 1 | 0 | 0 | 1 | 0 | 0 | 1 | 0 | 1 | 0 | 1 | 1 | 0 | 1 | 1 | 0 | 1 | 1 | 1 | 0 | 1 | 0 | 0 | 1 | 0 | 0
78 | Fe3O4 | 246.6 | 246.6 | 246.6 | 3.89 | 25 | 11001 | 0 | 0 | 0 | 0 | 1 | 1 | 0 | 0 | 1 | 0 | 0 | 0.005 | 0 | 0 | 0.04 | 40 | 0 | 0 | 0 | 200 | 1 | 0 | 0 | 0 | 1 | 0 | 0 | 1 | 0 | 0 | 1 | 0 | 1 | 0 | 1 | 1 | 0 | 1 | 1 | 0 | 1 | 1 | 1 | 0 | 1 | 0 | 0 | 1 | 0 | 0
79 | Fe3O4 | 246.6 | 246.6 | 246.6 | 2.46 | 25 | 11001 | 0 | 0 | 0 | 0 | 1 | 1 | 0 | 0 | 1 | 0.8 | 0 | 0 | 2 | 0 | 0 | 40 | 0 | 0.3 | 0 | 200 | 1 | 0 | 0 | 0 | 0 | 0 | 0 | 1 | 1 | 0 | 1 | 0 | 1 | 1 | 0 | 0 | 0 | 1 | 1 | 0 | 1 | 1 | 1 | 1 | 0 | 0 | 0 | 1 | 0 | 1
80 | MnO2 | 2000 | 2000 | 2000 | 1.41 | 26 | 11010 | 0 | 0 | 0 | 0 | 1 | 1 | 0 | 1 | 0 | 0.8 | 0 | 0 | 2 | 0 | 0 | 40 | 0 | 0.3 | 0 | 200 | 1 | 0 | 0 | 0 | 0 | 0 | 0 | 1 | 1 | 0 | 1 | 0 | 1 | 1 | 0 | 0 | 0 | 1 | 1 | 0 | 1 | 1 | 1 | 1 | 0 | 0 | 0 | 1 | 0 | 1
81 | MnO2 | 2000 | 2000 | 2000 | 1.34 | 26 | 11010 | 0 | 0 | 0 | 0 | 1 | 1 | 0 | 1 | 0 | 0.68 | 0 | 0 | 0.92 | 0 | 0 | 40 | 0 | 0 | 0 | 120 | 1 | 0 | 0 | 0 | 1 | 0 | 0 | 1 | 1 | 0 | 1 | 0 | 1 | 1 | 0 | 1 | 0 | 1 | 1 | 0 | 1 | 1 | 0 | 0 | 1 | 0 | 0 | 1 | 0 | 0
82 | CuO | 5 | 5 | 5 | 25 | 27 | 11011 | 0 | 0 | 0 | 0 | 1 | 1 | 0 | 1 | 1 | 0.68 | 0 | 0 | 0.92 | 0 | 0 | 40 | 0 | 0 | 0 | 120 | 1 | 0 | 0 | 0 | 1 | 0 | 0 | 1 | 1 | 0 | 1 | 0 | 1 | 1 | 0 | 1 | 0 | 1 | 1 | 0 | 1 | 1 | 0 | 0 | 1 | 0 | 0 | 1 | 0 | 0
87 | MoO2 | 44.6 | 20.8 | 20.8 | 8.85 | 29 | 11101 | 0 | 0 | 0 | 0 | 1 | 1 | 1 | 0 | 1 | 0.1 | 0 | 0 | 0 | 0 | 0 | 41 | 0 | 7.11 | 0 | 180 | 1 | 0 | 0 | 0 | 1 | 0 | 1 | 0 | 0 | 0 | 1 | 0 | 0 | 1 | 0 | 0 | 0 | 1 | 1 | 0 | 1 | 1 | 0 | 0 | 1 | 1 | 1 | 1 | 0 | 0
88 | WO3 | 30 | 6 | 6 | 10.6 | 30 | 11110 | 0 | 0 | 0 | 0 | 1 | 1 | 1 | 1 | 0 | 0.1 | 0 | 0 | 0 | 0 | 0 | 41 | 0 | 7.11 | 0 | 180 | 1 | 0 | 0 | 0 | 1 | 0 | 1 | 0 | 0 | 0 | 1 | 0 | 0 | 1 | 0 | 0 | 0 | 1 | 1 | 0 | 1 | 1 | 0 | 0 | 1 | 1 | 1 | 1 | 0 | 0
89 | WO3 | 30 | 6 | 6 | 1260 | 30 | 11110 | 0 | 0 | 0 | 0 | 1 | 1 | 1 | 1 | 0 | 0.4 | 0 | 0 | 0 | 0 | 0 | 300 | 0 | 0 | 4.8 | 25 | 0 | 0 | 0 | 0 | 1 | 0 | 1 | 0 | 1 | 0 | 1 | 0 | 0 | 1 | 0 | 0 | 0 | 1 | 1 | 0 | 1 | 1 | 0 | 1 | 0 | 0 | 0 | 1 | 1 | 0
90 | WO2.92 | 1.33 | 1.33 | 1.33 | 0.79 | 31 | 11111 | 0 | 0 | 0 | 0 | 1 | 1 | 1 | 1 | 1 | 0.4 | 0 | 0 | 0 | 0 | 0 | 300 | 0 | 0 | 4.8 | 25 | 0 | 0 | 0 | 0 | 1 | 0 | 1 | 0 | 1 | 0 | 1 | 0 | 0 | 1 | 0 | 0 | 0 | 1 | 1 | 0 | 1 | 1 | 0 | 1 | 0 | 0 | 0 | 1 | 1 | 0
93 | W18O49 | 100 | 100 | 100 | 8.734 | 32 | 100000 | 0 | 0 | 0 | 1 | 0 | 0 | 0 | 0 | 0 | 0 | 0 | 0.0075 | 0 | 0 | 0 | 50 | 0 | 0 | 0 | 200 | 1 | 0 | 0 | 0 | 1 | 0 | 1 | 1 | 0 | 0 | 1 | 0 | 0 | 1 | 0 | 0 | 0 | 1 | 1 | 1 | 1 | 0 | 0 | 0 | 1 | 0 | 0 | 1 | 0 | 0
94 | Au | 14 | 14 | 14 | 0.2 | 33 | 100001 | 0 | 0 | 0 | 1 | 0 | 0 | 0 | 0 | 1 | 0 | 0 | 0.0075 | 0 | 0 | 0 | 50 | 0 | 0 | 0 | 200 | 1 | 0 | 0 | 0 | 1 | 0 | 1 | 1 | 0 | 0 | 1 | 0 | 0 | 1 | 0 | 0 | 0 | 1 | 1 | 1 | 1 | 0 | 0 | 0 | 1 | 0 | 0 | 1 | 0 | 0
97 | Au | 14 | 14 | 14 | 546.6 | 33 | 100001 | 0 | 0 | 0 | 1 | 0 | 0 | 0 | 0 | 1 | 0 | 1 | 0.029 | 0 | 0 | 0 | 97 | 0 | 2 | 0.04 | 100 | 0 | 0 | 0 | 0 | 1 | 0 | 1 | 1 | 1 | 0 | 1 | 0 | 0 | 1 | 0 | 0 | 0 | 1 | 1 | 0 | 1 | 1 | 0 | 1 | 0 | 0 | 0 | 1 | 1 | 1
98 | Fe2O3 | 14.5 | 14.5 | 14.5 | 0.298 | 34 | 100010 | 0 | 0 | 0 | 1 | 0 | 0 | 0 | 1 | 0 | 0 | 1 | 0.029 | 0 | 0 | 0 | 97 | 0 | 2 | 0.04 | 100 | 0 | 0 | 0 | 0 | 1 | 0 | 1 | 1 | 1 | 0 | 1 | 0 | 0 | 1 | 0 | 0 | 0 | 1 | 1 | 0 | 1 | 1 | 0 | 1 | 0 | 0 | 0 | 1 | 1 | 1
99 | Fe2O3 | 14.5 | 14.5 | 14.5 | 146.7 | 34 | 100010 | 0 | 0 | 0 | 1 | 0 | 0 | 0 | 1 | 0 | 0.042 | 0 | 0 | 0 | 2 | 0.1 | 80 | 0 | 0 | 0 | 350 | 0 | 0 | 0 | 0 | 0 | 0 | 1 | 0 | 1 | 0 | 1 | 0 | 1 | 1 | 1 | 0 | 0 | 1 | 1 | 1 | 1 | 0 | 0 | 0 | 1 | 0 | 0 | 1 | 0 | 0
100 | Fe2O3 | 12.3 | 13.3 | 14.3 | 0.0997 | 34 | 100010 | 0 | 0 | 0 | 1 | 0 | 0 | 0 | 1 | 0 | 0.042 | 0 | 0 | 0 | 2 | 0.1 | 80 | 0 | 0 | 0 | 350 | 0 | 0 | 0 | 0 | 0 | 0 | 1 | 0 | 1 | 0 | 1 | 0 | 1 | 1 | 1 | 0 | 0 | 1 | 1 | 1 | 1 | 0 | 0 | 0 | 1 | 0 | 0 | 1 | 0 | 0
101 | Fe2O3 | 12.3 | 13.3 | 14.3 | 144.3 | 34 | 100010 | 0 | 0 | 0 | 1 | 0 | 0 | 0 | 1 | 0 | 0.3 | 0 | 0 | 0 | 0 | 0.05 | 20 | 0 | 0.01 | 0.05 | 100 | 0 | 0 | 0 | 0 | 1 | 1 | 0 | 0 | 0 | 0 | 1 | 0 | 1 | 1 | 1 | 1 | 0 | 1 | 1 | 1 | 1 | 0 | 0 | 0 | 1 | 0 | 1 | 1 | 1 | 0
102 | Fe2O3 | 11.7 | 12.7 | 13.7 | 0.5304 | 34 | 100010 | 0 | 0 | 0 | 1 | 0 | 0 | 0 | 1 | 0 | 0.3 | 0 | 0 | 0 | 0 | 0.05 | 20 | 0 | 0.01 | 0.05 | 100 | 0 | 0 | 0 | 0 | 1 | 1 | 0 | 0 | 0 | 0 | 1 | 0 | 1 | 1 | 1 | 1 | 0 | 1 | 1 | 1 | 1 | 0 | 0 | 0 | 1 | 0 | 1 | 1 | 1 | 0
103 | Fe2O3 | 11.7 | 12.7 | 13.7 | 127.92 | 34 | 100010 | 0 | 0 | 0 | 1 | 0 | 0 | 0 | 1 | 0 | 0.3 | 0 | 0 | 0 | 0 | 0.05 | 20 | 0 | 0.01 | 0.05 | 100 | 0 | 0 | 0 | 0 | 1 | 1 | 0 | 0 | 0 | 0 | 1 | 0 | 1 | 1 | 1 | 1 | 0 | 1 | 1 | 1 | 1 | 0 | 0 | 0 | 1 | 0 | 1 | 1 | 1 | 0
104 | Fe2O3 | 110 | 110 | 110 | 0.768 | 34 | 100010 | 0 | 0 | 0 | 1 | 0 | 0 | 0 | 1 | 0 | 0.3 | 0 | 0 | 0 | 0 | 0.05 | 20 | 0 | 0.01 | 0.05 | 100 | 0 | 0 | 0 | 0 | 1 | 1 | 0 | 0 | 0 | 0 | 1 | 0 | 1 | 1 | 1 | 1 | 0 | 1 | 1 | 1 | 1 | 0 | 0 | 0 | 1 | 0 | 1 | 1 | 1 | 0
105 | Fe2O3 | 100 | 100 | 100 | 0.957 | 34 | 100010 | 0 | 0 | 0 | 1 | 0 | 0 | 0 | 1 | 0 | 0 | 0 | 0.02 | 0 | 0 | 0 | 90 | 0 | 0 | 0 | 80 | 0 | 0 | 0 | 0 | 0 | 0 | 0 | 1 | 1 | 0 | 1 | 0 | 0 | 1 | 0 | 0 | 0 | 1 | 1 | 0 | 1 | 1 | 0 | 1 | 0 | 0 | 1 | 0 | 0 | 0
106 | Fe2O3 | 380 | 31 | 31 | 0.257 | 34 | 100010 | 0 | 0 | 0 | 1 | 0 | 0 | 0 | 1 | 0 | 0 | 0 | 0.02 | 0 | 0 | 0 | 90 | 0 | 0 | 0 | 250 | 0 | 0 | 0 | 0 | 0 | 0 | 0 | 1 | 1 | 0 | 1 | 0 | 0 | 1 | 0 | 0 | 0 | 1 | 1 | 0 | 1 | 1 | 0 | 1 | 0 | 0 | 1 | 0 | 0 | 0
107 | Fe2O3 | 330 | 30 | 30 | 0.317 | 34 | 100010 | 0 | 0 | 0 | 1 | 0 | 0 | 0 | 1 | 0 | 0 | 0 | 0.02 | 0 | 0 | 0 | 90 | 0 | 0 | 0.03 | 90 | 0 | 0 | 0 | 0 | 0 | 0 | 0 | 1 | 1 | 0 | 1 | 0 | 0 | 1 | 0 | 0 | 0 | 1 | 1 | 0 | 1 | 1 | 0 | 1 | 0 | 0 | 1 | 0 | 0 | 1
108 | Fe2O3 | 278 | 30 | 30 | 0.518 | 34 | 100010 | 0 | 0 | 0 | 1 | 0 | 0 | 0 | 1 | 0 | 0 | 0 | 0.02 | 0 | 0 | 0 | 90 | 0 | 0 | 0.03 | 90 | 0 | 0 | 0 | 0 | 0 | 0 | 0 | 1 | 1 | 0 | 1 | 0 | 0 | 1 | 0 | 0 | 0 | 1 | 1 | 0 | 1 | 1 | 0 | 1 | 0 | 0 | 1 | 0 | 0 | 1
109 | Fe3O4 | 300 | 300 | 300 | 0.098 | 25 | 11001 | 0 | 0 | 0 | 0 | 1 | 1 | 0 | 0 | 1 | 0 | 0 | 0.02 | 0 | 0 | 0 | 90 | 0 | 0 | 0.03 | 90 | 0 | 0 | 0 | 0 | 0 | 0 | 0 | 1 | 1 | 0 | 1 | 0 | 0 | 1 | 0 | 0 | 0 | 1 | 1 | 0 | 1 | 1 | 0 | 1 | 0 | 0 | 1 | 0 | 0 | 1
112 | Fe3O4 | 13 | 13 | 13 | 54.6 | 25 | 11001 | 0 | 0 | 0 | 0 | 1 | 1 | 0 | 0 | 1 | 3.6 | 0 | 0 | 1.8 | 0 | 0 | 80 | 0 | 20 | 0 | 200 | 0 | 0 | 0 | 0 | 0 | 0 | 0 | 1 | 1 | 0 | 0 | 1 | 1 | 0 | 1 | 0 | 0 | 1 | 1 | 0 | 1 | 1 | 0 | 0 | 1 | 1 | 0 | 0 | 0 | 0
113 | Fe3O4 | 500 | 500 | 500 | 0.26 | 25 | 11001 | 0 | 0 | 0 | 0 | 1 | 1 | 0 | 0 | 1 | 3.6 | 0 | 0 | 1.8 | 0 | 0 | 80 | 0 | 20 | 0 | 200 | 0 | 0 | 0 | 0 | 0 | 0 | 0 | 1 | 1 | 0 | 0 | 1 | 1 | 0 | 1 | 0 | 0 | 1 | 1 | 0 | 1 | 1 | 0 | 0 | 1 | 1 | 0 | 0 | 0 | 0
114 | Fe3O4 | 500 | 500 | 500 | 6.66 | 25 | 11001 | 0 | 0 | 0 | 0 | 1 | 1 | 0 | 0 | 1 | 6.92 | 0 | 0 | 0 | 0 | 0 | 140 | 0 | 9.24 | 0 | 200 | 1 | 0 | 0 | 0 | 0 | 0 | 0 | 1 | 1 | 0 | 1 | 0 | 0 | 1 | 0 | 0 | 0 | 1 | 1 | 0 | 1 | 1 | 1 | 1 | 0 | 0 | 0 | 0 | 0 | 0
115 | Fe3O4 | 30 | 30 | 30 | 0.295 | 25 | 11001 | 0 | 0 | 0 | 0 | 1 | 1 | 0 | 0 | 1 | 6.92 | 0 | 0 | 0 | 0 | 0 | 140 | 0 | 9.24 | 0 | 200 | 1 | 0 | 0 | 0 | 0 | 0 | 0 | 1 | 1 | 0 | 1 | 0 | 0 | 1 | 0 | 0 | 0 | 1 | 1 | 0 | 1 | 1 | 1 | 1 | 0 | 0 | 0 | 0 | 0 | 0
116 | Fe3O4 | 30 | 30 | 30 | 0.27 | 25 | 11001 | 0 | 0 | 0 | 0 | 1 | 1 | 0 | 0 | 1 | 0 | 1 | 0.2 | 0 | 4 | 0.1 | 15 | 0.2 | 0 | 0 | 200 | 0 | 0 | 0 | 0 | 1 | 1 | 0 | 0 | 1 | 0 | 0 | 1 | 0 | 0 | 1 | 0 | 0 | 1 | 1 | 0 | 0 | 0 | 0 | 0 | 1 | 0 | 0 | 1 | 0 | 0
117 | Fe3O4 | 8.1 | 8.1 | 8.1 | 0.233 | 25 | 11001 | 0 | 0 | 0 | 0 | 1 | 1 | 0 | 0 | 1 | 0 | 1 | 0.2 | 0 | 4 | 0.1 | 15 | 0.2 | 0 | 0 | 200 | 0 | 0 | 0 | 0 | 1 | 1 | 0 | 0 | 1 | 0 | 0 | 1 | 0 | 0 | 1 | 0 | 0 | 1 | 1 | 0 | 0 | 0 | 0 | 0 | 1 | 0 | 0 | 1 | 0 | 0
118 | Fe3O4 | 8.1 | 8.1 | 8.1 | 479.91 | 25 | 11001 | 0 | 0 | 0 | 0 | 1 | 1 | 0 | 0 | 1 | 0 | 0 | 0.003 | 0 | 0 | 0 | 35 | 0 | 10 | 0 | 60 | 0 | 0 | 0 | 0 | 1 | 1 | 0 | 1 | 0 | 0 | 1 | 0 | 0 | 1 | 0 | 0 | 0 | 1 | 1 | 1 | 1 | 0 | 1 | 1 | 0 | 0 | 1 | 0 | 1 | 0
119 | Co3O4 | 7.2 | 7.2 | 7.2 | 0.103 | 35 | 100011 | 0 | 0 | 0 | 1 | 0 | 0 | 0 | 1 | 1 | 0 | 0 | 0.003 | 0 | 0 | 0 | 35 | 0 | 10 | 0 | 60 | 0 | 0 | 0 | 0 | 1 | 1 | 0 | 1 | 0 | 0 | 1 | 0 | 0 | 1 | 0 | 0 | 0 | 1 | 1 | 1 | 1 | 0 | 1 | 1 | 0 | 0 | 1 | 0 | 1 | 0
120 | Co3O4 | 7.2 | 7.2 | 7.2 | 173.51 | 35 | 100011 | 0 | 0 | 0 | 1 | 0 | 0 | 0 | 1 | 1 | 0 | 0 | 0.291 | 0 | 0.205 | 0 | 50 | 0 | 2e-06 | 0 | 60 | 0 | 0 | 0 | 0 | 0 | 0 | 1 | 0 | 0 | 0 | 1 | 1 | 0 | 0 | 0 | 0 | 0 | 1 | 1 | 0 | 1 | 1 | 0 | 0 | 1 | 1 | 0 | 1 | 0 | 0
121 | NiO | 15 | 15 | 15 | 0.018 | 36 | 100100 | 0 | 0 | 0 | 1 | 0 | 0 | 1 | 0 | 0 | 0 | 0 | 0.291 | 0 | 0.205 | 0 | 50 | 0 | 2e-06 | 0 | 60 | 0 | 0 | 0 | 0 | 0 | 0 | 1 | 0 | 0 | 0 | 1 | 1 | 0 | 0 | 0 | 0 | 0 | 1 | 1 | 0 | 1 | 1 | 0 | 0 | 1 | 1 | 0 | 1 | 0 | 0
122 | NiO | 15 | 15 | 15 | 1.77 | 36 | 100100 | 0 | 0 | 0 | 1 | 0 | 0 | 1 | 0 | 0 | 0.1 | 4.2 | 0 | 0 | 0.8 | 0 | 0 | 0 | 0 | 0 | 110 | 0 | 0 | 0 | 0 | 1 | 1 | 0 | 1 | 1 | 0 | 1 | 1 | 0 | 0 | 0 | 1 | 0 | 1 | 0 | 0 | 1 | 0 | 0 | 0 | 1 | 0 | 0 | 1 | 0 | 0
123 | Co3O4/CeO2 | 4800 | 250 | 250 | 0.36 | 19 | 10011 | 0 | 0 | 0 | 0 | 1 | 0 | 0 | 1 | 1 | 0.1 | 4.2 | 0 | 0 | 0.8 | 0 | 0 | 0 | 0 | 0 | 110 | 0 | 0 | 0 | 0 | 1 | 1 | 0 | 1 | 1 | 0 | 1 | 1 | 0 | 0 | 0 | 1 | 0 | 1 | 0 | 0 | 1 | 0 | 0 | 0 | 1 | 0 | 0 | 1 | 0 | 0
124 | Co3O4/CeO2 | 4800 | 250 | 250 | 132.21 | 19 | 10011 | 0 | 0 | 0 | 0 | 1 | 0 | 0 | 1 | 1 | 0.02 | 0 | 0 | 0 | 10 | 0.0046 | 10 | 0.0025 | 0.01 | 0 | 180 | 1 | 0 | 0 | 0 | 0 | 0 | 1 | 1 | 1 | 0 | 1 | 1 | 0 | 0 | 1 | 0 | 0 | 1 | 1 | 0 | 0 | 0 | 0 | 1 | 0 | 0 | 1 | 0 | 1 | 1
125 | Co3O4 | 150 | 40 | 25 | 0.51 | 35 | 100011 | 0 | 0 | 0 | 1 | 0 | 0 | 0 | 1 | 1 | 0.02 | 0 | 0 | 0 | 10 | 0.0046 | 10 | 0.0025 | 0.01 | 0 | 180 | 1 | 0 | 0 | 0 | 0 | 0 | 1 | 1 | 1 | 0 | 1 | 1 | 0 | 0 | 1 | 0 | 0 | 1 | 1 | 0 | 0 | 0 | 0 | 1 | 0 | 0 | 1 | 0 | 1 | 1
130 | Co3O4 | 8.3 | 8.3 | 8.3 | 0.61 | 35 | 100011 | 0 | 0 | 0 | 1 | 0 | 0 | 0 | 1 | 1 | 0 | 0 | 0.001 | 0 | 0 | 0 | 16 | 0 | 0 | 0.0001 | 140 | 1 | 0 | 0 | 0 | 0 | 0 | 1 | 0 | 0 | 0 | 1 | 0 | 0 | 1 | 0 | 0 | 0 | 1 | 1 | 1 | 1 | 1 | 0 | 1 | 0 | 0 | 1 | 1 | 0 | 0
131 | Co3O4 | 31.1 | 31.1 | 31.1 | 0.079 | 35 | 100011 | 0 | 0 | 0 | 1 | 0 | 0 | 0 | 1 | 1 | 0 | 0 | 0.001 | 0 | 0 | 0 | 16 | 0 | 0 | 0.0001 | 140 | 1 | 0 | 0 | 0 | 0 | 0 | 1 | 0 | 0 | 0 | 1 | 0 | 0 | 1 | 0 | 0 | 0 | 1 | 1 | 1 | 1 | 1 | 0 | 1 | 0 | 0 | 1 | 1 | 0 | 0
138 | Co3O4 | 20 | 20 | 20 | 140.07 | 35 | 100011 | 0 | 0 | 0 | 1 | 0 | 0 | 0 | 1 | 1 | 0.5 | 0 | 0 | 0 | 0 | 0 | 27.5 | 2e-05 | 0 | 0 | 150 | 1 | 0 | 0 | 0 | 1 | 1 | 1 | 0 | 0 | 0 | 1 | 0 | 0 | 1 | 0 | 0 | 0 | 1 | 1 | 0 | 0 | 0 | 0 | 0 | 1 | 0 | 0 | 1 | 0 | 0
139 | Co3O4 | 125 | 35.7 | 35.7 | 0.01513 | 35 | 100011 | 0 | 0 | 0 | 1 | 0 | 0 | 0 | 1 | 1 | 0.5 | 0 | 0 | 0 | 0 | 0 | 27.5 | 2e-05 | 0 | 0 | 150 | 1 | 0 | 0 | 0 | 1 | 1 | 1 | 0 | 0 | 0 | 1 | 0 | 0 | 1 | 0 | 0 | 0 | 1 | 1 | 0 | 0 | 0 | 0 | 0 | 1 | 0 | 0 | 1 | 0 | 0
140 | Co3O4 | 125 | 35.7 | 35.7 | 0.8268 | 35 | 100011 | 0 | 0 | 0 | 1 | 0 | 0 | 0 | 1 | 1 | 0.44 | 0 | 0 | 0.18 | 0 | 0 | 0 | 0 | 0 | 0 | 160 | 1 | 0 | 0 | 0 | 0 | 0 | 1 | 0 | 0 | 0 | 1 | 1 | 0 | 0 | 1 | 1 | 0 | 1 | 1 | 0 | 1 | 1 | 0 | 0 | 1 | 0 | 0 | 1 | 0 | 0
141 | Co3O4 | 68.4 | 642.2 | 642.2 | 0.082 | 35 | 100011 | 0 | 0 | 0 | 1 | 0 | 0 | 0 | 1 | 1 | 0.44 | 0 | 0 | 0.18 | 0 | 0 | 0 | 0 | 0 | 0 | 160 | 1 | 0 | 0 | 0 | 0 | 0 | 1 | 0 | 0 | 0 | 1 | 1 | 0 | 0 | 1 | 1 | 0 | 1 | 1 | 0 | 1 | 1 | 0 | 0 | 1 | 0 | 0 | 1 | 0 | 0
144 | Co3O4 | 360 | 360 | 360 | 5.9322 | 35 | 100011 | 0 | 0 | 0 | 1 | 0 | 0 | 0 | 1 | 1 | 0 | 20 | 0.002 | 0 | 0 | 0 | 0 | 0.01 | 0 | 0 | 25 | 0 | 0 | 0 | 0 | 0 | 0 | 1 | 1 | 1 | 0 | 1 | 0 | 0 | 1 | 0 | 0 | 0 | 1 | 1 | 1 | 0 | 0 | 1 | 0 | 1 | 0 | 0 | 1 | 0 | 0
145 | Co3O4 | 30 | 3000 | 3000 | 0.12 | 35 | 100011 | 0 | 0 | 0 | 1 | 0 | 0 | 0 | 1 | 1 | 0 | 20 | 0.002 | 0 | 0 | 0 | 0 | 0.01 | 0 | 0 | 25 | 0 | 0 | 0 | 0 | 0 | 0 | 1 | 1 | 1 | 0 | 1 | 0 | 0 | 1 | 0 | 0 | 0 | 1 | 1 | 1 | 0 | 0 | 1 | 0 | 1 | 0 | 0 | 1 | 0 | 0
146 | Co3O4 | 30 | 3000 | 3000 | 245 | 35 | 100011 | 0 | 0 | 0 | 1 | 0 | 0 | 0 | 1 | 1 | 0 | 0 | 0.002 | 0 | 0 | 0 | 20 | 0 | 0 | 0.01 | 150 | 1 | 0 | 0 | 0 | 0 | 0 | 1 | 1 | 1 | 0 | 1 | 0 | 0 | 1 | 0 | 0 | 0 | 1 | 1 | 0 | 1 | 1 | 0 | 1 | 0 | 0 | 1 | 1 | 0 | 1
147 | CeO2 | 215 | 50 | 50 | 0.3 | 37 | 100101 | 0 | 0 | 0 | 1 | 0 | 0 | 1 | 0 | 1 | 0 | 0 | 0.002 | 0 | 0 | 0 | 20 | 0 | 0 | 0.01 | 150 | 1 | 0 | 0 | 0 | 0 | 0 | 1 | 1 | 1 | 0 | 1 | 0 | 0 | 1 | 0 | 0 | 0 | 1 | 1 | 0 | 1 | 1 | 0 | 1 | 0 | 0 | 1 | 1 | 0 | 1
152 | CeO2 | 13 | 13 | 13 | 0.217 | 37 | 100101 | 0 | 0 | 0 | 1 | 0 | 0 | 1 | 0 | 1 | 0 | 20 | 0.1 | 0 | 0 | 0 | 0 | 0.1 | 0 | 0 | 140 | 1 | 0 | 0 | 0 | 0 | 1 | 1 | 0 | 1 | 0 | 1 | 0 | 0 | 1 | 0 | 0 | 0 | 1 | 0 | 1 | 1 | 1 | 0 | 0 | 1 | 0 | 0 | 1 | 0 | 0
153 | CeO2 | 13 | 13 | 13 | 153.6 | 37 | 100101 | 0 | 0 | 0 | 1 | 0 | 0 | 1 | 0 | 1 | 0 | 20 | 0.1 | 0 | 0 | 0 | 0 | 12 | 0 | 0 | 100 | 1 | 0 | 0 | 0 | 0 | 1 | 1 | 0 | 1 | 0 | 1 | 0 | 0 | 1 | 0 | 0 | 0 | 1 | 0 | 1 | 1 | 1 | 0 | 0 | 1 | 0 | 0 | 1 | 0 | 0
154 | CeO2 | 12 | 12 | 12 | 0.046 | 37 | 100101 | 0 | 0 | 0 | 1 | 0 | 0 | 1 | 0 | 1 | 0 | 20 | 0.1 | 0 | 0 | 0 | 0 | 12 | 0 | 0 | 100 | 1 | 0 | 0 | 0 | 0 | 1 | 1 | 0 | 1 | 0 | 1 | 0 | 0 | 1 | 0 | 0 | 0 | 1 | 0 | 1 | 1 | 1 | 0 | 0 | 1 | 0 | 0 | 1 | 0 | 0
155 | CeO2 | 12 | 12 | 12 | 64.6 | 37 | 100101 | 0 | 0 | 0 | 1 | 0 | 0 | 1 | 0 | 1 | 0 | 10 | 0.1 | 0 | 0 | 0 | 0 | 1 | 0 | 0 | 180 | 1 | 0 | 0 | 0 | 0 | 1 | 1 | 0 | 1 | 0 | 1 | 0 | 0 | 1 | 0 | 0 | 0 | 1 | 1 | 0 | 0 | 0 | 0 | 0 | 1 | 0 | 0 | 1 | 0 | 0
156 | CeO2 | 17 | 17 | 17 | 0.269 | 37 | 100101 | 0 | 0 | 0 | 1 | 0 | 0 | 1 | 0 | 1 | 0 | 10 | 0.1 | 0 | 0 | 0 | 0 | 1 | 0 | 0 | 180 | 1 | 0 | 0 | 0 | 0 | 1 | 1 | 0 | 1 | 0 | 1 | 0 | 0 | 1 | 0 | 0 | 0 | 1 | 1 | 0 | 0 | 0 | 0 | 0 | 1 | 0 | 0 | 1 | 0 | 0
159 | CeO2 | 47 | 4 | 4 | 0.278 | 37 | 100101 | 0 | 0 | 0 | 1 | 0 | 0 | 1 | 0 | 1 | 0 | 0 | 0.04 | 0 | 0.2 | 0 | 10 | 0 | 0.005 | 0.125 | 150 | 1 | 0 | 0 | 0 | 0 | 1 | 1 | 0 | 1 | 0 | 1 | 1 | 0 | 1 | 0 | 0 | 0 | 1 | 1 | 0 | 1 | 1 | 0 | 1 | 0 | 0 | 1 | 1 | 1 | 0
160 | CeO2 | 100 | 21 | 24 | 0.0753 | 37 | 100101 | 0 | 0 | 0 | 1 | 0 | 0 | 1 | 0 | 1 | 0 | 0 | 0.04 | 0 | 0.2 | 0 | 10 | 0 | 0.005 | 0.125 | 150 | 1 | 0 | 0 | 0 | 0 | 1 | 1 | 0 | 1 | 0 | 1 | 1 | 0 | 1 | 0 | 0 | 0 | 1 | 1 | 0 | 1 | 1 | 0 | 1 | 0 | 0 | 1 | 1 | 1 | 0
161 | CeO2 | 100 | 21 | 24 | 0.958 | 37 | 100101 | 0 | 0 | 0 | 1 | 0 | 0 | 1 | 0 | 1 | 0 | 8 | 0.05 | 0 | 3.3 | 0 | 0 | 0 | 0.005 | 0 | 250 | 3 | 0 | 0 | 0 | 0 | 1 | 1 | 0 | 1 | 0 | 1 | 1 | 0 | 1 | 0 | 0 | 0 | 1 | 0 | 0 | 1 | 0 | 0 | 1 | 0 | 0 | 1 | 1 | 1 | 0
162 | CeO2 | 54 | 54 | 54 | 0.67 | 37 | 100101 | 0 | 0 | 0 | 1 | 0 | 0 | 1 | 0 | 1 | 0 | 8 | 0.05 | 0 | 3.3 | 0 | 0 | 0 | 0.005 | 0 | 250 | 3 | 0 | 0 | 0 | 0 | 1 | 1 | 0 | 1 | 0 | 1 | 1 | 0 | 1 | 0 | 0 | 0 | 1 | 0 | 0 | 1 | 0 | 0 | 1 | 0 | 0 | 1 | 1 | 1 | 0
167 | CeO2 | 12.4 | 12.4 | 12.4 | 12.45 | 37 | 100101 | 0 | 0 | 0 | 1 | 0 | 0 | 1 | 0 | 1 | 0 | 0 | 1 | 0 | 0.6 | 0 | 100 | 0 | 0 | 0 | 80 | 0 | 0 | 0 | 0 | 0 | 1 | 1 | 0 | 1 | 0 | 1 | 1 | 0 | 1 | 0 | 1 | 0 | 1 | 1 | 0 | 1 | 1 | 0 | 0 | 1 | 0 | 0 | 1 | 0 | 0
168 | CeO2 | 60 | 8 | 8 | 0.147 | 37 | 100101 | 0 | 0 | 0 | 1 | 0 | 0 | 1 | 0 | 1 | 0 | 0 | 1 | 0 | 0.6 | 0 | 100 | 0 | 0 | 0 | 80 | 0 | 0 | 0 | 0 | 0 | 1 | 1 | 0 | 1 | 0 | 1 | 1 | 0 | 1 | 0 | 1 | 0 | 1 | 1 | 0 | 1 | 1 | 0 | 0 | 1 | 0 | 0 | 1 | 0 | 0
169 | CeO2 | 60 | 8 | 8 | 293 | 37 | 100101 | 0 | 0 | 0 | 1 | 0 | 0 | 1 | 0 | 1 | 0 | 5 | 0.8 | 0 | 0 | 0 | 75 | 6.4 | 0 | 0 | 100 | 1 | 0 | 0 | 0 | 0 | 1 | 1 | 0 | 1 | 0 | 1 | 0 | 0 | 1 | 0 | 0 | 0 | 1 | 0 | 1 | 1 | 1 | 0 | 0 | 1 | 0 | 0 | 1 | 0 | 0
170 | CuO | 6 | 6 | 6 | 0.016 | 27 | 11011 | 0 | 0 | 0 | 0 | 1 | 1 | 0 | 1 | 1 | 0 | 5 | 0.8 | 0 | 0 | 0 | 75 | 6.4 | 0 | 0 | 100 | 1 | 0 | 0 | 0 | 0 | 1 | 1 | 0 | 1 | 0 | 1 | 0 | 0 | 1 | 0 | 0 | 0 | 1 | 0 | 1 | 1 | 1 | 0 | 0 | 1 | 0 | 0 | 1 | 0 | 0
490 | Pd@Ir | 8.4 | 8.4 | 8.4 | 180 | 117 | 1110101 | 0 | 0 | 1 | 1 | 1 | 0 | 1 | 0 | 1 | 0 | 5 | 0.1 | 0 | 0 | 0 | 50 | 0.1 | 0 | 0 | 1 | 0 | 0 | 0 | 0 | 0 | 1 | 0 | 1 | 1 | 0 | 1 | 0 | 0 | 1 | 0 | 0 | 0 | 1 | 1 | 1 | 0 | 0 | 1 | 0 | 1 | 0 | 0 | 1 | 0 | 0
491 | Pd@Ir | 52.2 | 52.2 | 52.2 | 0.19 | 117 | 1110101 | 0 | 0 | 1 | 1 | 1 | 0 | 1 | 0 | 1 | 0 | 5 | 0.1 | 0 | 0 | 0 | 50 | 0.1 | 0 | 0 | 1 | 0 | 0 | 0 | 0 | 0 | 1 | 0 | 1 | 1 | 0 | 1 | 0 | 0 | 1 | 0 | 0 | 0 | 1 | 1 | 1 | 0 | 0 | 1 | 0 | 1 | 0 | 0 | 1 | 0 | 0
492 | Pd@Ir | 52.2 | 52.2 | 52.2 | 180 | 117 | 1110101 | 0 | 0 | 1 | 1 | 1 | 0 | 1 | 0 | 1 | 0 | 5 | 0.1 | 0 | 5 | 0.1 | 50 | 0.1 | 0 | 0 | 1 | 0 | 0 | 0 | 0 | 0 | 1 | 0 | 1 | 1 | 0 | 1 | 0 | 0 | 0 | 1 | 1 | 0 | 1 | 1 | 1 | 0 | 0 | 1 | 0 | 1 | 0 | 0 | 1 | 0 | 0
493 | CoS | 3000 | 3000 | 3000 | 0.41 | 118 | 1110110 | 0 | 0 | 1 | 1 | 1 | 0 | 1 | 1 | 0 | 0 | 5 | 0.1 | 0 | 5 | 0.1 | 50 | 0.1 | 0 | 0 | 1 | 0 | 0 | 0 | 0 | 0 | 1 | 0 | 1 | 1 | 0 | 1 | 0 | 0 | 0 | 1 | 1 | 0 | 1 | 1 | 1 | 0 | 0 | 1 | 0 | 1 | 0 | 0 | 1 | 0 | 0
547 | MoS2 | 25 | 25 | 25 | 0.537 | 64 | 1000000 | 0 | 0 | 1 | 0 | 0 | 0 | 0 | 0 | 0 | 0 | 30 | 0.001 | 0 | 30 | 0.001 | 0 | 0 | 0 | 0 | 1 | 1 | 1 | 0 | 0 | 0 | 1 | 1 | 0 | 0 | 0 | 1 | 0 | 0 | 1 | 0 | 1 | 0 | 1 | 0 | 0 | 1 | 0 | 0 | 0 | 1 | 0 | 0 | 1 | 0 | 0
548 | MoS2 | 25 | 25 | 25 | 2.812 | 64 | 1000000 | 0 | 0 | 1 | 0 | 0 | 0 | 0 | 0 | 0 | 0 | 30 | 0.001 | 0 | 30 | 0.001 | 0 | 0 | 0 | 0 | 1 | 1 | 1 | 0 | 0 | 0 | 1 | 1 | 0 | 0 | 0 | 1 | 0 | 0 | 1 | 0 | 1 | 0 | 1 | 0 | 0 | 1 | 0 | 0 | 0 | 1 | 0 | 0 | 1 | 0 | 0
549 | Ir | 90 | 90 | 5 | 0.1317 | 43 | 101011 | 0 | 0 | 0 | 1 | 0 | 1 | 0 | 1 | 1 | 0 | 30 | 0.001 | 0 | 30 | 0.0015 | 0 | 0 | 0 | 0 | 1 | 1 | 7 | 0 | 0 | 0 | 1 | 1 | 0 | 1 | 0 | 1 | 0 | 0 | 1 | 1 | 0 | 0 | 1 | 0 | 0 | 1 | 0 | 0 | 0 | 1 | 0 | 0 | 1 | 0 | 0
550 | Ir | 90 | 90 | 5 | 319.3 | 43 | 101011 | 0 | 0 | 0 | 1 | 0 | 1 | 0 | 1 | 1 | 0 | 30 | 0.001 | 0 | 30 | 0.0015 | 0 | 0 | 0 | 0 | 1 | 1 | 7 | 0 | 0 | 0 | 1 | 1 | 0 | 1 | 0 | 1 | 0 | 0 | 1 | 1 | 0 | 0 | 1 | 0 | 0 | 1 | 0 | 0 | 0 | 1 | 0 | 0 | 1 | 0 | 0
735 | Se | 70 | 70 | 70 | 0.852 | 136 | 10001000 | 0 | 1 | 0 | 0 | 0 | 1 | 0 | 0 | 0 | 0 | 0 | 0 | 0 | 0 | 0 | 0 | 0 | 0 | 0 | 40 | 0 | 0 | 0 | 0 | 1 | 1 | 1 | 0 | 1 | 0 | 1 | 0 | 0 | 1 | 0 | 0 | 0 | 1 | 1 | 0 | 1 | 1 | 0 | 1 | 0 | 0 | 1 | 1 | 1 | 1