## без поли+сурф
Индекс | Формула | Ссылка на статью | R1 | M1, mg | V1, mL | С1, M | R2 | M2, g | V2, mL | С2, M | solvent | Vsolv, мл | Csolv, M | add to solvent | Mad, g | Сad, моль/л | heat | autoclave | pH adjustment
28 | ZnFe2O4 | https://doi.org/10.1039/C5NJ02547H | ZnSO4 | 0.14 | 0 | 0.025 | FeCl3 | 0.16 | 0 | 0.05 | H2O | 20 | 0 | urea | 0 | 0.25 | 180 | 0 | 0
29 | ZnFe2O4 | https://doi.org/10.1039/C5NJ02547H | ZnSO4 | 0.14 | 0 | 0.025 | FeCl3 | 0.16 | 0 | 0.05 | H2O | 20 | 0 | urea | 0 | 0.25 | 180 | 0 | 0
36 | CuWO4 | https://doi.org/10.1016/j.snb.2017.06.175 | Cu(NO3)2 | 0 | 0 | 0.002 | Na2WO4 | 0 | 0 | 0.002 | H2O | 25 | 0 | None | 0 | 0 | 175 | 1 | 0
37 | CuWO4 | https://doi.org/10.1016/j.snb.2017.06.175 | Cu(NO3)2 | 0 | 0 | 0.002 | Na2WO4 | 0 | 0 | 0.002 | H2O | 25 | 0 | None | 0 | 0 | 175 | 1 | 0
38 | FeWO4 | https://doi.org/10.1021/ie504114v | FeCl3*6H2O | 0 | 0 | 0.33 | Na2WO4*2H2O | 0 | 0 | 0.33 | Ethylene glycole | 14 | 0 | NaAc | 0 | 0.001 | 200 | 1 | 0
39 | FeWO4 | https://doi.org/10.1021/ie504114v | FeCl3*6H2O | 0 | 0 | 0.33 | Na2WO4*2H2O | 0 | 0 | 0.33 | Ethylene glycole | 14 | 0 | NaAc | 0 | 0.001 | 200 | 1 | 0
40 | Co2V2O7 | https://doi.org/10.1021/acsabm.9b01107 | Co(NO3)2*6H2O | 0 | 0 | 0.001 | NH4VO3 | 0 | 0 | 0.001 | H2O | 30 | 0 | None | 0 | 0 | 180 | 1 | 7
41 | Co2V2O7 | https://doi.org/10.1021/acsabm.9b01107 | Co(NO3)2*6H2O | 0 | 0 | 0.001 | NH4VO3 | 0 | 0 | 0.001 | H2O | 30 | 0 | None | 0 | 0 | 60 | 1 | 7
42 | FeVO4 | https://doi.org/10.1016/j.snb.2016.04.041 | Fe(NO3)3*9H2O | 0 | 0 | 0.001 | NH4VO3 | 0 | 0 | 0.001 | H2O | 30 | 0 | None | 0 | 0 | 60 | 1 | 4
43 | FeVO4 | https://doi.org/10.1016/j.snb.2016.04.041 | Fe(NO3)3*9H2O | 0 | 0 | 0.001 | NH4VO3 | 0 | 0 | 0.001 | H2O | 30 | 0 | None | 0 | 0 | 80 | 1 | 4
44 | AgVO3 | https://doi.org/10.1007/s00604-017-2562-z | AgNO3 | 0 | 0 | 0.001 | NH4VO3 | 0 | 0 | 0.001 | H2O | 35 | 0 | None | 0 | 0 | 25 | 0 | 0
45 | AgVO3 | https://doi.org/10.1007/s00604-017-2562-z | AgNO3 | 0 | 0 | 0.001 | NH4VO3 | 0 | 0 | 0.001 | H2O | 35 | 0 | None | 0 | 0 | 25 | 0 | 0
46 | AgVO3 | https://doi.org/10.1002/jccs.201700031 | AgNO3 | 0.17 | 0 | 0 | NH4VO3 | 0.085 | 0 | 0 | H2O | 30 | 0 | None | 0 | 0 | 180 | 1 | 0
47 | AgVO3 | https://doi.org/10.1002/jccs.201700031 | AgNO3 | 0.17 | 0 | 0 | NH4VO3 | 0.085 | 0 | 0 | H2O | 30 | 0 | None | 0 | 0 | 180 | 1 | 0
48 | CoMoO4 | https://doi.org/10.1007/s00604-020-04376-7 | CoCl2*6H2O | 0 | 0 | 0.001 | Na2MoO4 | 0 | 0 | 0 | H2O | 30 | 0 | None | 0 | 0 | 160 | 1 | 0
49 | AgVO3 | https://doi.org/10.1007/s00604-015-1670-x | AgNO3 | 0 | 30 | 0.067 | NH4VO3 | 0 | 0 | 0.001 | H2O | 30 | 0 | PEG10000 | 0.5 | 0 | 160 | 1 | 0
50 | AgVO3 | https://doi.org/10.1007/s00604-015-1670-x | AgNO3 | 0 | 30 | 0.067 | NH4VO3 | 0 | 0 | 0.001 | H2O | 30 | 0 | PEG10000 | 0.5 | 0 | 160 | 1 | 0
51 | CoMoO4 | https://doi.org/10.1007/s00604-020-04376-7 | CoCl2*6H2O | 0 | 0 | 0.001 | Na2MoO4 | 0 | 0 | 0 | H2O | 30 | 0 | None | 0 | 0 | 160 | 1 | 0
52 | CuMnO2 | https://doi.org/10.1016/j.snb.2018.09.120 | Cu(NO3)2*3H2O | 0 | 0 | 0.015 | Mn(NO3)2*4H2O | 0 | 0 | 0.015 | H2O | 70 | 0 | NaOH | 4.4 | 0 | 180 | 1 | 0
53 | CuMnO2 | https://doi.org/10.1016/j.snb.2018.09.120 | Cu(NO3)2*3H2O | 0 | 0 | 0.015 | Mn(NO3)2*4H2O | 0 | 0 | 0.015 | H2O | 70 | 0 | NaOH | 4.4 | 0 | 180 | 1 | 0
56 | Fe2(MoO4)3 | https://doi.org/10.1007/s00604-016-1955-8 | Fe(NO3)3⋅9H2O | 0 | 0 | 0.001 | Na2MoO4·7H2O | 0 | 0 | 0.0015 | H2O | 30 | 0 | None | 0 | 0 | 180 | 1 | 3
57 | Fe2(MoO4)3 | https://doi.org/10.1007/s00604-016-1955-8 | Fe(NO3)3⋅9H2O | 0 | 0 | 0.001 | Na2MoO4·7H2O | 0 | 0 | 0.0015 | H2O | 30 | 0 | None | 0 | 0 | 180 | 1 | 3
58 | (CeO2)0.10/CoO | https://doi.org/10.1021/acssuschemeng.0c06920 | Co(NO3)2 | 0 | 0 | 0.001 | Ce(NO3)3 | 0 | 0 | 0.0001 | Isopropanol | 60 | 0 | Glycerine | 20.16 | 0 | 180 | 1 | 0
59 | (CeO2)0.10/CoO | https://doi.org/10.1021/acssuschemeng.0c06920 | Co(NO3)2 | 0 | 0 | 0.001 | Ce(NO3)3 | 0 | 0 | 0.0001 | Isopropanol | 60 | 0 | Glycerine | 20.16 | 0 | 180 | 1 | 0
492 | PdCu | https://doi.org/10.1021/acsanm.8b00578 | K2PdCl4 | 0 | 5 | 0.1 | CuSO4 | 0 | 5 | 0.1 | NaBH4 | 50 | 0.1 | None | 0 | 0 | 1 | 0 | 0
493 | PdCu | https://doi.org/10.1021/acsanm.8b00578 | K2PdCl4 | 0 | 5 | 0.1 | CuSO4 | 0 | 5 | 0.1 | NaBH4 | 50 | 0.1 | None | 0 | 0 | 1 | 0 | 0
490 | Pd | https://doi.org/10.1021/acsanm.8b00578 | K2PdCl4 | 0 | 5 | 0.1 | None | 0 | 0 | 0 | NaBH4 | 50 | 0.1 | None | 0 | 0 | 1 | 0 | 0
491 | Pd | https://doi.org/10.1021/acsanm.8b00578 | K2PdCl4 | 0 | 5 | 0.1 | None | 0 | 0 | 0 | NaBH4 | 50 | 0.1 | None | 0 | 0 | 1 | 0 | 0
547 | Fe4(Fe(CN)6)3 |  | NH4VO3 | 0 | 30 | 0.001 | (NO3)3*6H2O | 0 | 30 | 0.001 | None | 0 | 0 | None | 0 | 0 | 1 | 1 | 1
548 | Fe4(Fe(CN)6)3 |  | NH4VO3 | 0 | 30 | 0.001 | (NO3)3*6H2O | 0 | 30 | 0.001 | None | 0 | 0 | None | 0 | 0 | 1 | 1 | 1
549 | Ce2(WO4)3 |  | Ce(NO3)3·6H2O | 0 | 30 | 0.001 | Na2WO4·2H2O | 0 | 30 | 0.0015 | None | 0 | 0 | None | 0 | 0 | 1 | 1 | 7
550 | Ce2(WO4)3 |  | Ce(NO3)3·6H2O | 0 | 30 | 0.001 | Na2WO4·2H2O | 0 | 30 | 0.0015 | None | 0 | 0 | None | 0 | 0 | 1 | 1 | 7
64 | Fe3O4@CeO2 | https://doi.org/10.1016/j.jtice.2017.12.011 | Fe3O4 | 0.05 | 0 | 0 | Ce(NO3)3*6H2O | 0.4 | 0 | 0 | Glucose solution | 80 | 0.4 | urea | 0.6 | 0 | 120 | 1 | 0
65 | Fe3O4@CeO2 | https://doi.org/10.1016/j.jtice.2017.12.011 | Fe3O4 | 0.05 | 0 | 0 | Ce(NO3)3*6H2O | 0.4 | 0 | 0 | Glucose solution | 80 | 0.4 | urea | 0.6 | 0 | 120 | 1 | 0
66 | Pd/CeO2 | https://doi.org/10.1007/s10853-018-2657-x | CeO2 | 0.043 | 0 | 0 | PdCl2 | 0 | 5 | 0.025 | H2O | 20 | 0 | NaBH4 | 10 | 0.05 | 25 | 0 | 0
67 | Pd/CeO2 | https://doi.org/10.1007/s10853-018-2657-x | CeO2 | 0.043 | 0 | 0 | PdCl2 | 0 | 5 | 0.025 | H2O | 20 | 0 | NaBH4 | 10 | 0.05 | 25 | 0 | 0
68 | Ce-Fe3O4 | https://doi.org/10.1039/C7AY00750G | FeCl2*4H2O | 1 | 0 | 0 | CeCl3*7H2O | 2 | 0 | 0 | H2O | 1000 | 0 | Fe(NO3)2*9H2O | 2 | 0 | 25 | 0 | 0
69 | Ce-Fe3O4 | https://doi.org/10.1039/C7AY00750G | FeCl2*4H2O | 1 | 0 | 0 | CeCl3*7H2O | 2 | 0 | 0 | H2O | 1000 | 0 | Fe(NO3)2*9H2O | 2 | 0 | 25 | 0 | 0
70 | Fe3O4-MnO2 | https://doi.org/10.1016/j.procbio.2019.05.014 | Fe3O4 | 0.02 | 0 | 0 | MnSO4 | 0.68 | 0 | 0 | H2O | 40 | 0 | (NH4)2S2O8 | 0.92 | 0 | 120 | 1 | 0
71 | Fe3O4-MnO2 | https://doi.org/10.1016/j.procbio.2019.05.014 | Fe3O4 | 0.02 | 0 | 0 | MnSO4 | 0.68 | 0 | 0 | H2O | 40 | 0 | (NH4)2S2O8 | 0.92 | 0 | 120 | 1 | 0
72 | Pt-WO2.72 | https://doi.org/10.1007/s00216-019-02268-1 | WCl6 | 0.1 | 0 | 0 | H2PdCl6 | 0 | 0 | 0.025 | ODE | 15 | 0 | OAc | 9 | 0 | 240 | 1 | 0
73 | Pt-WO2.72 | https://doi.org/10.1007/s00216-019-02268-1 | WCl6 | 0.1 | 0 | 0 | H2PdCl6 | 0 | 0 | 0.025 | ODE | 15 | 0 | OAc | 9 | 0 | 240 | 1 | 0
74 | Ce-Fe3O4 | https://doi.org/10.1039/C7AY00750G | FeCl2*4H2O | 1 | 0 | 0 | CeCl3*7H2O | 2 | 0 | 0 | H2O | 1000 | 0 | Fe(NO3)2*9H2O | 2 | 0 | 25 | 0 | 0
75 | Ce-Fe3O4 | https://doi.org/10.1039/C7AY00750G | FeCl2*4H2O | 1 | 0 | 0 | CeCl3*7H2O | 2 | 0 | 0 | H2O | 1000 | 0 | Fe(NO3)2*9H2O | 2 | 0 | 25 | 0 | 0
76 | Fe3O4 | https://doi.org/10.1002/chem.201001789 | FeCl3 | 0 | 0 | 0.005 | CH3ONa | 0 | 0 | 0.04 | Ethylene glycole | 40 | 0 | None | 0 | 0 | 200 | 1 | 0
77 | Fe3O4 | https://doi.org/10.1002/chem.201001789 | FeCl3 | 0 | 0 | 0.005 | CH3ONa | 0 | 0 | 0.04 | Ethylene glycole | 40 | 0 | None | 0 | 0 | 200 | 1 | 0
78 | Fe3O4 | https://doi.org/10.1002/chem.201001789 | FeCl3 | 0 | 0 | 0.005 | CH3ONa | 0 | 0 | 0.04 | Ethylene glycole | 40 | 0 | None | 0 | 0 | 200 | 1 | 0
79 | Fe3O4 | https://doi.org/10.1016/j.procbio.2019.05.014 | FeCl3*6H2O | 0.8 | 0 | 0 | NH4Ac | 2 | 0 | 0 | Ethylene glycole | 40 | 0 | TBAB | 0.3 | 0 | 200 | 1 | 0
80 | Fe3O4 | https://doi.org/10.1016/j.procbio.2019.05.014 | FeCl3*6H2O | 0.8 | 0 | 0 | NH4Ac | 2 | 0 | 0 | Ethylene glycole | 40 | 0 | TBAB | 0.3 | 0 | 200 | 1 | 0
81 | MnO2 | https://doi.org/10.1016/j.procbio.2019.05.014 | MnSO4 | 0.68 | 0 | 0 | (NH4)2S2O8 | 0.92 | 0 | 0 | H2O | 40 | 0 | None | 0 | 0 | 120 | 1 | 0
82 | MnO2 | https://doi.org/10.1016/j.procbio.2019.05.014 | MnSO4 | 0.68 | 0 | 0 | (NH4)2S2O8 | 0.92 | 0 | 0 | H2O | 40 | 0 | None | 0 | 0 | 120 | 1 | 0
87 | MoO2 | https://doi.org/10.1016/j.saa.2019.117412 | C10H16MoO6 | 0.1 | 0 | 0 | None | 0 | 0 | 0 | H2O | 41 | 0 | Ethanol | 7.11 | 0 | 180 | 1 | 0
88 | MoO2 | https://doi.org/10.1016/j.saa.2019.117412 | C10H16MoO6 | 0.1 | 0 | 0 | None | 0 | 0 | 0 | H2O | 41 | 0 | Ethanol | 7.11 | 0 | 180 | 1 | 0
89 | WO3 | https://doi.org/10.1016/j.talanta.2019.06.003 | Na2WO4*2H2O | 0.4 | 0 | 0 | None | 0 | 0 | 0 | H2O | 300 | 0 | HNO3 | 0 | 4.8 | 25 | 0 | 0
90 | WO3 | https://doi.org/10.1016/j.talanta.2019.06.003 | Na2WO4*2H2O | 0.4 | 0 | 0 | None | 0 | 0 | 0 | H2O | 300 | 0 | HNO3 | 0 | 4.8 | 25 | 0 | 0
93 | W18O49 | https://doi.org/10.1007/s11051-018-4271-x | W(C2H5O)6 | 0 | 0 | 0.0075 | None | 0 | 0 | 0 | Ethanol | 50 | 0 | None | 0 | 0 | 200 | 1 | 0
94 | W18O49 | https://doi.org/10.1007/s11051-018-4271-x | W(C2H5O)6 | 0 | 0 | 0.0075 | None | 0 | 0 | 0 | Ethanol | 50 | 0 | None | 0 | 0 | 200 | 1 | 0
97 | Au | https://doi.org/10.1166/jnn.2018.13977 | HAuCl4 | 0 | 1 | 0.029 | None | 0 | 0 | 0 | H2O | 97 | 0 | Na3C6H5O7 | 2 | 0.04 | 100 | 0 | 0
98 | Au | https://doi.org/10.1166/jnn.2018.13977 | HAuCl4 | 0 | 1 | 0.029 | None | 0 | 0 | 0 | H2O | 97 | 0 | Na3C6H5O7 | 2 | 0.04 | 100 | 0 | 0
99 | Fe2O3 | https://doi.org/10.1039/C8TB01132J | Fe(NO3)3*9H2O | 0.042 | 0 | 0 | NaOH | 0 | 2 | 0.1 | Ethanol | 80 | 0 | None | 0 | 0 | 350 | 0 | 0
100 | Fe2O3 | https://doi.org/10.1039/C8TB01132J | Fe(NO3)3*9H2O | 0.042 | 0 | 0 | NaOH | 0 | 2 | 0.1 | Ethanol | 80 | 0 | None | 0 | 0 | 350 | 0 | 0
101 | Fe2O3 | https://doi.org/10.1039/C9TB00989B | Fe2O3 | 0.3 | 0 | 0 | Fe(NO3)3 | 0 | 0 | 0.05 | Ethanol | 20 | 0 | NaOH | 0.01 | 0.05 | 100 | 0 | 0
102 | Fe2O3 | https://doi.org/10.1039/C9TB00989B | Fe2O3 | 0.3 | 0 | 0 | Fe(NO3)3 | 0 | 0 | 0.05 | Ethanol | 20 | 0 | NaOH | 0.01 | 0.05 | 100 | 0 | 0
103 | Fe2O3 | https://doi.org/10.1039/C9TB00989B | Fe2O3 | 0.3 | 0 | 0 | Fe(NO3)3 | 0 | 0 | 0.05 | Ethanol | 20 | 0 | NaOH | 0.01 | 0.05 | 100 | 0 | 0
104 | Fe2O3 | https://doi.org/10.1039/C9TB00989B | Fe2O3 | 0.3 | 0 | 0 | Fe(NO3)3 | 0 | 0 | 0.05 | Ethanol | 20 | 0 | NaOH | 0.01 | 0.05 | 100 | 0 | 0
105 | Fe2O3 | https://doi.org/10.1039/C1CY00124H | FeCl3*6H2O | 0 | 0 | 0.02 | None | 0 | 0 | 0 | H2O | 90 | 0 | HCl | 0 | 0 | 80 | 0 | 0
106 | Fe2O3 | https://doi.org/10.1039/C1CY00124H | FeCl3*6H2O | 0 | 0 | 0.02 | None | 0 | 0 | 0 | H2O | 90 | 0 | HCl | 0 | 0 | 250 | 0 | 0
107 | Fe2O3 | https://doi.org/10.1039/C1CY00124H | FeCl3*6H2O | 0 | 0 | 0.02 | None | 0 | 0 | 0 | H2O | 90 | 0 | Caffeine | 0 | 0.03 | 90 | 0 | 0
108 | Fe2O3 | https://doi.org/10.1039/C1CY00124H | FeCl3*6H2O | 0 | 0 | 0.02 | None | 0 | 0 | 0 | H2O | 90 | 0 | Caffeine | 0 | 0.03 | 90 | 0 | 0
109 | Fe2O3 | https://doi.org/10.1039/C1CY00124H | FeCl3*6H2O | 0 | 0 | 0.02 | None | 0 | 0 | 0 | H2O | 90 | 0 | Caffeine | 0 | 0.03 | 90 | 0 | 0
112 | Fe3O4 | https://doi.org/10.1016/j.colsurfb.2017.02.004 | FeCl3*6H2O | 3.6 | 0 | 0 | FeSO4*7H2O | 1.8 | 0 | 0 | H2O | 80 | 0 | NH4OH | 20 | 0 | 200 | 0 | 0
113 | Fe3O4 | https://doi.org/10.1016/j.colsurfb.2017.02.004 | FeCl3*6H2O | 3.6 | 0 | 0 | FeSO4*7H2O | 1.8 | 0 | 0 | H2O | 80 | 0 | NH4OH | 20 | 0 | 200 | 0 | 0
114 | Fe3O4 | https://doi.org/10.1021/acs.analchem.9b04116 | FeCl3*6H2O | 6.92 | 0 | 0 | None | 0 | 0 | 0 | Ethylene glycole | 140 | 0 | NaAc | 9.24 | 0 | 200 | 1 | 0
115 | Fe3O4 | https://doi.org/10.1021/acs.analchem.9b04116 | FeCl3*6H2O | 6.92 | 0 | 0 | None | 0 | 0 | 0 | Ethylene glycole | 140 | 0 | NaAc | 9.24 | 0 | 200 | 1 | 0
116 | Fe3O4 | https://doi.org/10.1021/jacs.7b00601 | FeCl2 | 0 | 1 | 0.2 | FeCl3 | 0 | 4 | 0.1 | NH4OH | 15 | 0.2 | None | 0 | 0 | 200 | 0 | 0
117 | Fe3O4 | https://doi.org/10.1021/jacs.7b00601 | FeCl2 | 0 | 1 | 0.2 | FeCl3 | 0 | 4 | 0.1 | NH4OH | 15 | 0.2 | None | 0 | 0 | 200 | 0 | 0
118 | Fe3O4 | https://doi.org/10.1021/am405009f | FeSO4*7H2O | 0 | 0 | 0.003 | None | 0 | 0 | 0 | DMSO | 35 | 0 | N(CH3)4OH | 10 | 0 | 60 | 0 | 0
119 | Fe3O4 | https://doi.org/10.1021/am405009f | FeSO4*7H2O | 0 | 0 | 0.003 | None | 0 | 0 | 0 | DMSO | 35 | 0 | N(CH3)4OH | 10 | 0 | 60 | 0 | 0
120 | Co3O4 | https://doi.org/10.1021/am405009f | Co(NO3)2*6H2O | 0 | 0 | 0.291 | NH4OH | 0 | 0.205 | 0 | H2O | 50 | 0 | H2O2 | 2e-06 | 0 | 60 | 0 | 0
121 | Co3O4 | https://doi.org/10.1021/am405009f | Co(NO3)2*6H2O | 0 | 0 | 0.291 | NH4OH | 0 | 0.205 | 0 | H2O | 50 | 0 | H2O2 | 2e-06 | 0 | 60 | 0 | 0
122 | NiO | https://doi.org/10.1039/C4TB00968A | Ni(OAc)2 | 0.1 | 4.2 | 0 | C2H5NH2 | 0 | 0.8 | 0 | None | 0 | 0 | None | 0 | 0 | 110 | 0 | 0
123 | NiO | https://doi.org/10.1039/C4TB00968A | Ni(OAc)2 | 0.1 | 4.2 | 0 | C2H5NH2 | 0 | 0.8 | 0 | None | 0 | 0 | None | 0 | 0 | 110 | 0 | 0
124 | Co3O4/CeO2 | https://doi.org/10.1016/j.snb.2019.01.068 | CoCl2*6H2O | 0.02 | 0 | 0 | CeNO3 | 0 | 10 | 0.0046 | NH4OH | 10 | 0.0025 | PVP | 0.01 | 0 | 180 | 1 | 0
125 | Co3O4/CeO2 | https://doi.org/10.1016/j.snb.2019.01.068 | CoCl2*6H2O | 0.02 | 0 | 0 | CeNO3 | 0 | 10 | 0.0046 | NH4OH | 10 | 0.0025 | PVP | 0.01 | 0 | 180 | 1 | 0
130 | Co3O4 | https://doi.org/10.1039/C6NR00860G | Co(NO3)2*6H2O | 0 | 0 | 0.001 | None | 0 | 0 | 0 | DMF | 16 | 0 | HMTA | 0 | 0.0001 | 140 | 1 | 0
131 | Co3O4 | https://doi.org/10.1039/C6NR00860G | Co(NO3)2*6H2O | 0 | 0 | 0.001 | None | 0 | 0 | 0 | DMF | 16 | 0 | HMTA | 0 | 0.0001 | 140 | 1 | 0
138 | Co3O4 | https://doi.org/10.1039/C2CC17013B | Co(CH3COO)2·4H2O | 0.5 | 0 | 0 | None | 0 | 0 | 0 | NH4OH | 27.5 | 2e-05 | None | 0 | 0 | 150 | 1 | 0
139 | Co3O4 | https://doi.org/10.1039/C2CC17013B | Co(CH3COO)2·4H2O | 0.5 | 0 | 0 | None | 0 | 0 | 0 | NH4OH | 27.5 | 2e-05 | None | 0 | 0 | 150 | 1 | 0
140 | Co3O4 | https://doi.org/10.1021/ie403554v | Co(NO3)2*6H2O | 0.44 | 0 | 0 | Co(NH2)2 | 0.18 | 0 | 0 | H2O | 0 | 0 | None | 0 | 0 | 160 | 1 | 0
141 | Co3O4 | https://doi.org/10.1021/ie403554v | Co(NO3)2*6H2O | 0.44 | 0 | 0 | Co(NH2)2 | 0.18 | 0 | 0 | H2O | 0 | 0 | None | 0 | 0 | 160 | 1 | 0
144 | Co3O4 | https://doi.org/10.1016/j.bios.2020.112342 | CoCl2*6H2O | 0 | 20 | 0.002 | None | 0 | 0 | 0 | NaBH4 | 0 | 0.01 | None | 0 | 0 | 25 | 0 | 0
145 | Co3O4 | https://doi.org/10.1016/j.bios.2020.112342 | CoCl2*6H2O | 0 | 20 | 0.002 | None | 0 | 0 | 0 | NaBH4 | 0 | 0.01 | None | 0 | 0 | 25 | 0 | 0
146 | Co3O4 | https://doi.org/10.1039/C1JM14253D | CoCl2*6H2O | 0 | 0 | 0.002 | None | 0 | 0 | 0 | H2O | 20 | 0 | L-arginine | 0 | 0.01 | 150 | 1 | 0
147 | Co3O4 | https://doi.org/10.1039/C1JM14253D | CoCl2*6H2O | 0 | 0 | 0.002 | None | 0 | 0 | 0 | H2O | 20 | 0 | L-arginine | 0 | 0.01 | 150 | 1 | 0
152 | CeO2 | https://doi.org/10.1038/srep35344 | Ce(NO3)3·6H2O | 0 | 20 | 0.1 | None | 0 | 0 | 0 | NaOH | 0 | 0.1 | None | 0 | 0 | 140 | 1 | 0
153 | CeO2 | https://doi.org/10.1038/srep35344 | Ce(NO3)3·6H2O | 0 | 20 | 0.1 | None | 0 | 0 | 0 | NaOH | 0 | 12 | None | 0 | 0 | 100 | 1 | 0
154 | CeO2 | https://doi.org/10.1038/srep35344 | Ce(NO3)3·6H2O | 0 | 20 | 0.1 | None | 0 | 0 | 0 | NaOH | 0 | 12 | None | 0 | 0 | 100 | 1 | 0
155 | CeO2 | https://doi.org/10.1039/C2AY25511A | Ce(NO3)3·6H2O | 0 | 10 | 0.1 | None | 0 | 0 | 0 | NH4OH | 0 | 1 | None | 0 | 0 | 180 | 1 | 0
156 | CeO2 | https://doi.org/10.1039/C2AY25511A | Ce(NO3)3·6H2O | 0 | 10 | 0.1 | None | 0 | 0 | 0 | NH4OH | 0 | 1 | None | 0 | 0 | 180 | 1 | 0
159 | CeO2 | https://doi.org/10.1016/j.snb.2016.09.049 | Ce(NO3)3·6H2O | 0 | 0 | 0.04 | H2O2 | 0 | 0.2 | 0 | H2O | 10 | 0 | TCPP | 0.005 | 0.125 | 150 | 1 | 0
160 | CeO2 | https://doi.org/10.1016/j.snb.2016.09.049 | Ce(NO3)3·6H2O | 0 | 0 | 0.04 | H2O2 | 0 | 0.2 | 0 | H2O | 10 | 0 | TCPP | 0.005 | 0.125 | 150 | 1 | 0
161 | CeO2 | https://doi.org/10.1016/j.msec.2015.10.046 | Ce(NO3)3·6H2O | 0 | 8 | 0.05 | H2O2 | 0 | 3.3 | 0 | None | 0 | 0 | TCPP | 0.005 | 0 | 250 | 3 | 0
162 | CeO2 | https://doi.org/10.1016/j.msec.2015.10.046 | Ce(NO3)3·6H2O | 0 | 8 | 0.05 | H2O2 | 0 | 3.3 | 0 | None | 0 | 0 | TCPP | 0.005 | 0 | 250 | 3 | 0
735 | Pt | https://doi.org/10.1016/j.cej.2023.142494 | HPtCl4 | 0 | 0 | 0 | None | 0 | 0 | 0 | H2O | 0 | 0 | ascorbic acid | 0 | 0 | 40 | 0 | 0
167 | CeO2 | https://doi.org/10.1039/C8NJ00097B | Ce(NO3)3·6H2O | 0 | 0 | 1 | Glycine | 0 | 0.6 | 0 | H2O | 100 | 0 | None | 0 | 0 | 80 | 0 | 0
168 | CeO2 | https://doi.org/10.1039/C8NJ00097B | Ce(NO3)3·6H2O | 0 | 0 | 1 | Glycine | 0 | 0.6 | 0 | H2O | 100 | 0 | None | 0 | 0 | 80 | 0 | 0
169 | CeO2 | https://doi.org/10.1016/j.biomaterials.2015.04.039 | Ce(NO3)3·6H2O | 0 | 5 | 0.8 | None | 0 | 0 | 0 | NaOH | 75 | 6.4 | None | 0 | 0 | 100 | 1 | 0
170 | CeO2 | https://doi.org/10.1016/j.biomaterials.2015.04.039 | Ce(NO3)3·6H2O | 0 | 5 | 0.8 | None | 0 | 0 | 0 | NaOH | 75 | 6.4 | None | 0 | 0 | 100 | 1 | 0